## Sheet1
| polymer_name | concentration | proton_peak_index | ppm_range | ppm | absolute | sample_or_control | replicate | sat_time | irrad_bool
0 | PTA | 9 | 5 | 3.7471 .. 3.3812 | 3.56415 | 38001.2699 | control | 1 | 0.25 | TRUE
1 | PTA | 9 | 2 | 3.2687 .. 2.9718 | 3.12025 | 39474.7179 | control | 1 | 0.25 | TRUE
2 | PTA | 9 | 3 | 2.2533 .. 2.1058 | 2.17955 | 4071.8787 | control | 1 | 0.25 | TRUE
3 | PTA | 9 | 4 | 2.0973 .. 1.8534 | 1.97535 | 10622.6351 | control | 1 | 0.25 | TRUE
4 | PTA | 9 | 5 | 1.8269 .. 1.4696 | 1.64825 | 12643.9577 | control | 1 | 0.25 | TRUE
5 | PTA | 9 | 1 | 3.7471 .. 3.3812 | 3.56415 | 37230.4155 | sample | 1 | 0.25 | TRUE
6 | PTA | 9 | 2 | 3.2687 .. 2.9718 | 3.12025 | 38874.2604 | sample | 1 | 0.25 | TRUE
7 | PTA | 9 | 3 | 2.2533 .. 2.1058 | 2.17955 | 3886.542 | sample | 1 | 0.25 | TRUE
8 | PTA | 9 | 4 | 2.0973 .. 1.8534 | 1.97535 | 10145.2487 | sample | 1 | 0.25 | TRUE
9 | PTA | 9 | 5 | 1.8269 .. 1.4696 | 1.64825 | 12026.701 | sample | 1 | 0.25 | TRUE
10 | PTA | 9 | 1 | 3.7471 .. 3.3812 | 3.56415 | 38748.8612 | control | 1 | 0.25 | FALSE
11 | PTA | 9 | 2 | 3.2687 .. 2.9718 | 3.12025 | 40129.6417 | control | 1 | 0.25 | FALSE
12 | PTA | 9 | 3 | 2.2533 .. 2.1058 | 2.17955 | 4975.1041 | control | 1 | 0.25 | FALSE
13 | PTA | 9 | 4 | 2.0973 .. 1.8534 | 1.97535 | 13139.1428 | control | 1 | 0.25 | FALSE
14 | PTA | 9 | 5 | 1.8269 .. 1.4696 | 1.64825 | 16715.8182 | control | 1 | 0.25 | FALSE
15 | PTA | 9 | 1 | 3.7471 .. 3.3812 | 3.56415 | 37974.7112 | sample | 1 | 0.25 | FALSE
16 | PTA | 9 | 2 | 3.2687 .. 2.9718 | 3.12025 | 39641.2003 | sample | 1 | 0.25 | FALSE
17 | PTA | 9 | 3 | 2.2533 .. 2.1058 | 2.17955 | 4828.7949 | sample | 1 | 0.25 | FALSE
18 | PTA | 9 | 4 | 2.0973 .. 1.8534 | 1.97535 | 12684.9784 | sample | 1 | 0.25 | FALSE
19 | PTA | 9 | 5 | 1.8269 .. 1.4696 | 1.64825 | 16112.8113 | sample | 1 | 0.25 | FALSE
20 | PTA | 9 | 1 | 3.7471 .. 3.3812 | 3.56415 | 38165.2361 | control | 1 | 0.5 | TRUE
21 | PTA | 9 | 2 | 3.2687 .. 2.9718 | 3.12025 | 39816.7684 | control | 1 | 0.5 | TRUE
22 | PTA | 9 | 3 | 2.2533 .. 2.1058 | 2.17955 | 3511.8517 | control | 1 | 0.5 | TRUE
23 | PTA | 9 | 4 | 2.0973 .. 1.8534 | 1.97535 | 8932.8151 | control | 1 | 0.5 | TRUE
24 | PTA | 9 | 5 | 1.8269 .. 1.4696 | 1.64825 | 10858.5772 | control | 1 | 0.5 | TRUE
25 | PTA | 9 | 1 | 3.7471 .. 3.3812 | 3.56415 | 37417.4229 | sample | 1 | 0.5 | TRUE
26 | PTA | 9 | 2 | 3.2687 .. 2.9718 | 3.12025 | 39227.5088 | sample | 1 | 0.5 | TRUE
27 | PTA | 9 | 3 | 2.2533 .. 2.1058 | 2.17955 | 3370.1981 | sample | 1 | 0.5 | TRUE
28 | PTA | 9 | 4 | 2.0973 .. 1.8534 | 1.97535 | 8493.7531 | sample | 1 | 0.5 | TRUE
29 | PTA | 9 | 5 | 1.8269 .. 1.4696 | 1.64825 | 10298.4822 | sample | 1 | 0.5 | TRUE
30 | PTA | 9 | 1 | 3.7471 .. 3.3812 | 3.56415 | 39663.5703 | control | 1 | 0.5 | FALSE
31 | PTA | 9 | 2 | 3.2687 .. 2.9718 | 3.12025 | 41217.7895 | control | 1 | 0.5 | FALSE
32 | PTA | 9 | 3 | 2.2533 .. 2.1058 | 2.17955 | 5067.0503 | control | 1 | 0.5 | FALSE
33 | PTA | 9 | 4 | 2.0973 .. 1.8534 | 1.97535 | 13459.2905 | control | 1 | 0.5 | FALSE
34 | PTA | 9 | 5 | 1.8269 .. 1.4696 | 1.64825 | 17151.7884 | control | 1 | 0.5 | FALSE
35 | PTA | 9 | 1 | 3.7471 .. 3.3812 | 3.56415 | 38892.0506 | sample | 1 | 0.5 | FALSE
36 | PTA | 9 | 2 | 3.2687 .. 2.9718 | 3.12025 | 40696.8316 | sample | 1 | 0.5 | FALSE
37 | PTA | 9 | 3 | 2.2533 .. 2.1058 | 2.17955 | 4904.6838 | sample | 1 | 0.5 | FALSE
38 | PTA | 9 | 4 | 2.0973 .. 1.8534 | 1.97535 | 12996.5122 | sample | 1 | 0.5 | FALSE
39 | PTA | 9 | 5 | 1.8269 .. 1.4696 | 1.64825 | 16511.8865 | sample | 1 | 0.5 | FALSE
40 | PTA | 9 | 1 | 3.7471 .. 3.3812 | 3.56415 | 37676.5939 | control | 1 | 0.75 | TRUE
41 | PTA | 9 | 2 | 3.2687 .. 2.9718 | 3.12025 | 39490.0892 | control | 1 | 0.75 | TRUE
42 | PTA | 9 | 3 | 2.2533 .. 2.1058 | 2.17955 | 3160.3304 | control | 1 | 0.75 | TRUE
43 | PTA | 9 | 4 | 2.0973 .. 1.8534 | 1.97535 | 7866.8502 | control | 1 | 0.75 | TRUE
44 | PTA | 9 | 5 | 1.8269 .. 1.4696 | 1.64825 | 9755.8743 | control | 1 | 0.75 | TRUE
45 | PTA | 9 | 1 | 3.7471 .. 3.3812 | 3.56415 | 36823.7469 | sample | 1 | 0.75 | TRUE
46 | PTA | 9 | 2 | 3.2687 .. 2.9718 | 3.12025 | 38851.6591 | sample | 1 | 0.75 | TRUE
47 | PTA | 9 | 3 | 2.2533 .. 2.1058 | 2.17955 | 3026.2316 | sample | 1 | 0.75 | TRUE
48 | PTA | 9 | 4 | 2.0973 .. 1.8534 | 1.97535 | 7451.3236 | sample | 1 | 0.75 | TRUE
49 | PTA | 9 | 5 | 1.8269 .. 1.4696 | 1.64825 | 9228.2205 | sample | 1 | 0.75 | TRUE
50 | PTA | 9 | 1 | 3.7471 .. 3.3812 | 3.56415 | 40149.146 | control | 1 | 0.75 | FALSE
51 | PTA | 9 | 2 | 3.2687 .. 2.9718 | 3.12025 | 41706.1593 | control | 1 | 0.75 | FALSE
52 | PTA | 9 | 3 | 2.2533 .. 2.1058 | 2.17955 | 5120.9286 | control | 1 | 0.75 | FALSE
53 | PTA | 9 | 4 | 2.0973 .. 1.8534 | 1.97535 | 13613.0428 | control | 1 | 0.75 | FALSE
54 | PTA | 9 | 5 | 1.8269 .. 1.4696 | 1.64825 | 17343.1496 | control | 1 | 0.75 | FALSE
55 | PTA | 9 | 1 | 3.7471 .. 3.3812 | 3.56415 | 39379.711 | sample | 1 | 0.75 | FALSE
56 | PTA | 9 | 2 | 3.2687 .. 2.9718 | 3.12025 | 41138.174 | sample | 1 | 0.75 | FALSE
57 | PTA | 9 | 3 | 2.2533 .. 2.1058 | 2.17955 | 4965.953 | sample | 1 | 0.75 | FALSE
58 | PTA | 9 | 4 | 2.0973 .. 1.8534 | 1.97535 | 13110.3302 | sample | 1 | 0.75 | FALSE
59 | PTA | 9 | 5 | 1.8269 .. 1.4696 | 1.64825 | 16654.8398 | sample | 1 | 0.75 | FALSE
60 | PTA | 9 | 1 | 3.7471 .. 3.3812 | 3.56415 | 37109.3446 | control | 1 | 1 | TRUE
61 | PTA | 9 | 2 | 3.2687 .. 2.9718 | 3.12025 | 38958.2285 | control | 1 | 1 | TRUE
62 | PTA | 9 | 3 | 2.2533 .. 2.1058 | 2.17955 | 2939.9257 | control | 1 | 1 | TRUE
63 | PTA | 9 | 4 | 2.0973 .. 1.8534 | 1.97535 | 7190.6931 | control | 1 | 1 | TRUE
64 | PTA | 9 | 5 | 1.8269 .. 1.4696 | 1.64825 | 9038.1368 | control | 1 | 1 | TRUE
65 | PTA | 9 | 1 | 3.7471 .. 3.3812 | 3.56415 | 36330.1903 | sample | 1 | 1 | TRUE
66 | PTA | 9 | 2 | 3.2687 .. 2.9718 | 3.12025 | 38299.4003 | sample | 1 | 1 | TRUE
67 | PTA | 9 | 3 | 2.2533 .. 2.1058 | 2.17955 | 2817.7928 | sample | 1 | 1 | TRUE
68 | PTA | 9 | 4 | 2.0973 .. 1.8534 | 1.97535 | 6792.2444 | sample | 1 | 1 | TRUE
69 | PTA | 9 | 5 | 1.8269 .. 1.4696 | 1.64825 | 8529.6432 | sample | 1 | 1 | TRUE
70 | PTA | 9 | 1 | 3.7471 .. 3.3812 | 3.56415 | 40358.4156 | control | 1 | 1 | FALSE
71 | PTA | 9 | 2 | 3.2687 .. 2.9718 | 3.12025 | 42135.8394 | control | 1 | 1 | FALSE
72 | PTA | 9 | 3 | 2.2533 .. 2.1058 | 2.17955 | 5138.5621 | control | 1 | 1 | FALSE
73 | PTA | 9 | 4 | 2.0973 .. 1.8534 | 1.97535 | 13744.5866 | control | 1 | 1 | FALSE
74 | PTA | 9 | 5 | 1.8269 .. 1.4696 | 1.64825 | 17544.3632 | control | 1 | 1 | FALSE
75 | PTA | 9 | 1 | 3.7471 .. 3.3812 | 3.56415 | 39861.8984 | sample | 1 | 1 | FALSE
76 | PTA | 9 | 2 | 3.2687 .. 2.9718 | 3.12025 | 41684.0693 | sample | 1 | 1 | FALSE
77 | PTA | 9 | 3 | 2.2533 .. 2.1058 | 2.17955 | 5051.6068 | sample | 1 | 1 | FALSE
78 | PTA | 9 | 4 | 2.0973 .. 1.8534 | 1.97535 | 13362.1172 | sample | 1 | 1 | FALSE
79 | PTA | 9 | 5 | 1.8269 .. 1.4696 | 1.64825 | 17006.0586 | sample | 1 | 1 | FALSE
80 | PTA | 9 | 1 | 3.7471 .. 3.3812 | 3.56415 | 36484.9942 | control | 1 | 1.25 | TRUE
81 | PTA | 9 | 2 | 3.2687 .. 2.9718 | 3.12025 | 38548.113 | control | 1 | 1.25 | TRUE
82 | PTA | 9 | 3 | 2.2533 .. 2.1058 | 2.17955 | 2792.4455 | control | 1 | 1.25 | TRUE
83 | PTA | 9 | 4 | 2.0973 .. 1.8534 | 1.97535 | 6811.7521 | control | 1 | 1.25 | TRUE
84 | PTA | 9 | 5 | 1.8269 .. 1.4696 | 1.64825 | 8635.0153 | control | 1 | 1.25 | TRUE
85 | PTA | 9 | 1 | 3.7471 .. 3.3812 | 3.56415 | 35736.0858 | sample | 1 | 1.25 | TRUE
86 | PTA | 9 | 2 | 3.2687 .. 2.9718 | 3.12025 | 37877.0772 | sample | 1 | 1.25 | TRUE
87 | PTA | 9 | 3 | 2.2533 .. 2.1058 | 2.17955 | 2660.5513 | sample | 1 | 1.25 | TRUE
88 | PTA | 9 | 4 | 2.0973 .. 1.8534 | 1.97535 | 6448.0676 | sample | 1 | 1.25 | TRUE
89 | PTA | 9 | 5 | 1.8269 .. 1.4696 | 1.64825 | 8156.6917 | sample | 1 | 1.25 | TRUE
90 | PTA | 9 | 1 | 3.7471 .. 3.3812 | 3.56415 | 40543.989 | control | 1 | 1.25 | FALSE
91 | PTA | 9 | 2 | 3.2687 .. 2.9718 | 3.12025 | 42378.2058 | control | 1 | 1.25 | FALSE
92 | PTA | 9 | 3 | 2.2533 .. 2.1058 | 2.17955 | 5145.3964 | control | 1 | 1.25 | FALSE
93 | PTA | 9 | 4 | 2.0973 .. 1.8534 | 1.97535 | 13819.3438 | control | 1 | 1.25 | FALSE
94 | PTA | 9 | 5 | 1.8269 .. 1.4696 | 1.64825 | 17637.4666 | control | 1 | 1.25 | FALSE
95 | PTA | 9 | 1 | 3.7471 .. 3.3812 | 3.56415 | 39954.0051 | sample | 1 | 1.25 | FALSE
96 | PTA | 9 | 2 | 3.2687 .. 2.9718 | 3.12025 | 41812.4515 | sample | 1 | 1.25 | FALSE
97 | PTA | 9 | 3 | 2.2533 .. 2.1058 | 2.17955 | 4970.3562 | sample | 1 | 1.25 | FALSE
98 | PTA | 9 | 4 | 2.0973 .. 1.8534 | 1.97535 | 13349.3363 | sample | 1 | 1.25 | FALSE
99 | PTA | 9 | 5 | 1.8269 .. 1.4696 | 1.64825 | 16942.2478 | sample | 1 | 1.25 | FALSE
100 | PTA | 9 | 1 | 3.7471 .. 3.3812 | 3.56415 | 36021.1704 | control | 1 | 1.5 | TRUE
101 | PTA | 9 | 2 | 3.2687 .. 2.9718 | 3.12025 | 38086.6565 | control | 1 | 1.5 | TRUE
102 | PTA | 9 | 3 | 2.2533 .. 2.1058 | 2.17955 | 2698.9115 | control | 1 | 1.5 | TRUE
103 | PTA | 9 | 4 | 2.0973 .. 1.8534 | 1.97535 | 6538.7971 | control | 1 | 1.5 | TRUE
104 | PTA | 9 | 5 | 1.8269 .. 1.4696 | 1.64825 | 8342.7963 | control | 1 | 1.5 | TRUE
105 | PTA | 9 | 1 | 3.7471 .. 3.3812 | 3.56415 | 35257.6574 | sample | 1 | 1.5 | TRUE
106 | PTA | 9 | 2 | 3.2687 .. 2.9718 | 3.12025 | 37363.5609 | sample | 1 | 1.5 | TRUE
107 | PTA | 9 | 3 | 2.2533 .. 2.1058 | 2.17955 | 2602.3963 | sample | 1 | 1.5 | TRUE
108 | PTA | 9 | 4 | 2.0973 .. 1.8534 | 1.97535 | 6139.5142 | sample | 1 | 1.5 | TRUE
109 | PTA | 9 | 5 | 1.8269 .. 1.4696 | 1.64825 | 7826.4081 | sample | 1 | 1.5 | TRUE
110 | PTA | 9 | 1 | 3.7471 .. 3.3812 | 3.56415 | 40777.9064 | control | 1 | 1.5 | FALSE
111 | PTA | 9 | 2 | 3.2687 .. 2.9718 | 3.12025 | 42542.1683 | control | 1 | 1.5 | FALSE
112 | PTA | 9 | 3 | 2.2533 .. 2.1058 | 2.17955 | 5182.9401 | control | 1 | 1.5 | FALSE
113 | PTA | 9 | 4 | 2.0973 .. 1.8534 | 1.97535 | 13866.4945 | control | 1 | 1.5 | FALSE
114 | PTA | 9 | 5 | 1.8269 .. 1.4696 | 1.64825 | 17696.9851 | control | 1 | 1.5 | FALSE
115 | PTA | 9 | 1 | 3.7471 .. 3.3812 | 3.56415 | 40156.9281 | sample | 1 | 1.5 | FALSE
116 | PTA | 9 | 2 | 3.2687 .. 2.9718 | 3.12025 | 42009.0817 | sample | 1 | 1.5 | FALSE
117 | PTA | 9 | 3 | 2.2533 .. 2.1058 | 2.17955 | 5049.0785 | sample | 1 | 1.5 | FALSE
118 | PTA | 9 | 4 | 2.0973 .. 1.8534 | 1.97535 | 13384.6802 | sample | 1 | 1.5 | FALSE
119 | PTA | 9 | 5 | 1.8269 .. 1.4696 | 1.64825 | 17023.848 | sample | 1 | 1.5 | FALSE
120 | PTA | 9 | 1 | 3.7471 .. 3.3812 | 3.56415 | 35662.5289 | control | 1 | 1.75 | TRUE
121 | PTA | 9 | 2 | 3.2687 .. 2.9718 | 3.12025 | 37680.2735 | control | 1 | 1.75 | TRUE
122 | PTA | 9 | 3 | 2.2533 .. 2.1058 | 2.17955 | 2640.3499 | control | 1 | 1.75 | TRUE
123 | PTA | 9 | 4 | 2.0973 .. 1.8534 | 1.97535 | 6353.7026 | control | 1 | 1.75 | TRUE
124 | PTA | 9 | 5 | 1.8269 .. 1.4696 | 1.64825 | 8138.1582 | control | 1 | 1.75 | TRUE
125 | PTA | 9 | 1 | 3.7471 .. 3.3812 | 3.56415 | 34879.6897 | sample | 1 | 1.75 | TRUE
126 | PTA | 9 | 2 | 3.2687 .. 2.9718 | 3.12025 | 37036.0163 | sample | 1 | 1.75 | TRUE
127 | PTA | 9 | 3 | 2.2533 .. 2.1058 | 2.17955 | 2541.2248 | sample | 1 | 1.75 | TRUE
128 | PTA | 9 | 4 | 2.0973 .. 1.8534 | 1.97535 | 6015.5863 | sample | 1 | 1.75 | TRUE
129 | PTA | 9 | 5 | 1.8269 .. 1.4696 | 1.64825 | 7702.7478 | sample | 1 | 1.75 | TRUE
130 | PTA | 9 | 1 | 3.7471 .. 3.3812 | 3.56415 | 40950.4301 | control | 1 | 1.75 | FALSE
131 | PTA | 9 | 2 | 3.2687 .. 2.9718 | 3.12025 | 42572.5494 | control | 1 | 1.75 | FALSE
132 | PTA | 9 | 3 | 2.2533 .. 2.1058 | 2.17955 | 5209.0003 | control | 1 | 1.75 | FALSE
133 | PTA | 9 | 4 | 2.0973 .. 1.8534 | 1.97535 | 13873.2368 | control | 1 | 1.75 | FALSE
134 | PTA | 9 | 5 | 1.8269 .. 1.4696 | 1.64825 | 17685.758 | control | 1 | 1.75 | FALSE
135 | PTA | 9 | 1 | 3.7471 .. 3.3812 | 3.56415 | 40296.2214 | sample | 1 | 1.75 | FALSE
136 | PTA | 9 | 2 | 3.2687 .. 2.9718 | 3.12025 | 42160.304 | sample | 1 | 1.75 | FALSE
137 | PTA | 9 | 3 | 2.2533 .. 2.1058 | 2.17955 | 5084.927 | sample | 1 | 1.75 | FALSE
138 | PTA | 9 | 4 | 2.0973 .. 1.8534 | 1.97535 | 13414.5156 | sample | 1 | 1.75 | FALSE
139 | PTA | 9 | 5 | 1.8269 .. 1.4696 | 1.64825 | 17087.3313 | sample | 1 | 1.75 | FALSE
140 | PTA | 9 | 1 | 3.7471 .. 3.3812 | 3.56415 | 39535.8581 | control | 2 | 0.25 | TRUE
141 | PTA | 9 | 2 | 3.2687 .. 2.9718 | 3.12025 | 41319.1246 | control | 2 | 0.25 | TRUE
142 | PTA | 9 | 3 | 2.2533 .. 2.1058 | 2.17955 | 4080.1675 | control | 2 | 0.25 | TRUE
143 | PTA | 9 | 4 | 2.0973 .. 1.8534 | 1.97535 | 11121.522 | control | 2 | 0.25 | TRUE
144 | PTA | 9 | 5 | 1.8269 .. 1.4696 | 1.64825 | 12875.2328 | control | 2 | 0.25 | TRUE
145 | PTA | 9 | 1 | 3.7471 .. 3.3812 | 3.56415 | 38368.9969 | sample | 2 | 0.25 | TRUE
146 | PTA | 9 | 2 | 3.2687 .. 2.9718 | 3.12025 | 40569.7162 | sample | 2 | 0.25 | TRUE
147 | PTA | 9 | 3 | 2.2533 .. 2.1058 | 2.17955 | 3578.3208 | sample | 2 | 0.25 | TRUE
148 | PTA | 9 | 4 | 2.0973 .. 1.8534 | 1.97535 | 9535.1294 | sample | 2 | 0.25 | TRUE
149 | PTA | 9 | 5 | 1.8269 .. 1.4696 | 1.64825 | 11442.5601 | sample | 2 | 0.25 | TRUE
150 | PTA | 9 | 1 | 3.7471 .. 3.3812 | 3.56415 | 40298.5374 | control | 2 | 0.25 | FALSE
151 | PTA | 9 | 2 | 3.2687 .. 2.9718 | 3.12025 | 42069.9466 | control | 2 | 0.25 | FALSE
152 | PTA | 9 | 3 | 2.2533 .. 2.1058 | 2.17955 | 5001.1867 | control | 2 | 0.25 | FALSE
153 | PTA | 9 | 4 | 2.0973 .. 1.8534 | 1.97535 | 13841.4313 | control | 2 | 0.25 | FALSE
154 | PTA | 9 | 5 | 1.8269 .. 1.4696 | 1.64825 | 17198.7437 | control | 2 | 0.25 | FALSE
155 | PTA | 9 | 1 | 3.7471 .. 3.3812 | 3.56415 | 39039.4242 | sample | 2 | 0.25 | FALSE
156 | PTA | 9 | 2 | 3.2687 .. 2.9718 | 3.12025 | 41289.6996 | sample | 2 | 0.25 | FALSE
157 | PTA | 9 | 3 | 2.2533 .. 2.1058 | 2.17955 | 4447.7375 | sample | 2 | 0.25 | FALSE
158 | PTA | 9 | 4 | 2.0973 .. 1.8534 | 1.97535 | 12196.3115 | sample | 2 | 0.25 | FALSE
159 | PTA | 9 | 5 | 1.8269 .. 1.4696 | 1.64825 | 15597.9328 | sample | 2 | 0.25 | FALSE
160 | PTA | 9 | 1 | 3.7471 .. 3.3812 | 3.56415 | 39625.5701 | control | 2 | 0.5 | TRUE
161 | PTA | 9 | 2 | 3.2687 .. 2.9718 | 3.12025 | 41629.4654 | control | 2 | 0.5 | TRUE
162 | PTA | 9 | 3 | 2.2533 .. 2.1058 | 2.17955 | 3493.5127 | control | 2 | 0.5 | TRUE
163 | PTA | 9 | 4 | 2.0973 .. 1.8534 | 1.97535 | 9304.9829 | control | 2 | 0.5 | TRUE
164 | PTA | 9 | 5 | 1.8269 .. 1.4696 | 1.64825 | 10981.3184 | control | 2 | 0.5 | TRUE
165 | PTA | 9 | 1 | 3.7471 .. 3.3812 | 3.56415 | 38383.221 | sample | 2 | 0.5 | TRUE
166 | PTA | 9 | 2 | 3.2687 .. 2.9718 | 3.12025 | 40863.125 | sample | 2 | 0.5 | TRUE
167 | PTA | 9 | 3 | 2.2533 .. 2.1058 | 2.17955 | 3019.8722 | sample | 2 | 0.5 | TRUE
168 | PTA | 9 | 4 | 2.0973 .. 1.8534 | 1.97535 | 7710.5476 | sample | 2 | 0.5 | TRUE
169 | PTA | 9 | 5 | 1.8269 .. 1.4696 | 1.64825 | 9583.7163 | sample | 2 | 0.5 | TRUE
170 | PTA | 9 | 1 | 3.7471 .. 3.3812 | 3.56415 | 41270.6988 | control | 2 | 0.5 | FALSE
171 | PTA | 9 | 2 | 3.2687 .. 2.9718 | 3.12025 | 43111.7812 | control | 2 | 0.5 | FALSE
172 | PTA | 9 | 3 | 2.2533 .. 2.1058 | 2.17955 | 5099.8613 | control | 2 | 0.5 | FALSE
173 | PTA | 9 | 4 | 2.0973 .. 1.8534 | 1.97535 | 14144.7135 | control | 2 | 0.5 | FALSE
174 | PTA | 9 | 5 | 1.8269 .. 1.4696 | 1.64825 | 17592.785 | control | 2 | 0.5 | FALSE
175 | PTA | 9 | 1 | 3.7471 .. 3.3812 | 3.56415 | 40007.3857 | sample | 2 | 0.5 | FALSE
176 | PTA | 9 | 2 | 3.2687 .. 2.9718 | 3.12025 | 42333.7561 | sample | 2 | 0.5 | FALSE
177 | PTA | 9 | 3 | 2.2533 .. 2.1058 | 2.17955 | 4534.4515 | sample | 2 | 0.5 | FALSE
178 | PTA | 9 | 4 | 2.0973 .. 1.8534 | 1.97535 | 12470.3835 | sample | 2 | 0.5 | FALSE
179 | PTA | 9 | 5 | 1.8269 .. 1.4696 | 1.64825 | 15977.5133 | sample | 2 | 0.5 | FALSE
180 | PTA | 9 | 1 | 3.7471 .. 3.3812 | 3.56415 | 39098.3494 | control | 2 | 0.75 | TRUE
181 | PTA | 9 | 2 | 3.2687 .. 2.9718 | 3.12025 | 41251.523 | control | 2 | 0.75 | TRUE
182 | PTA | 9 | 3 | 2.2533 .. 2.1058 | 2.17955 | 3135.4453 | control | 2 | 0.75 | TRUE
183 | PTA | 9 | 4 | 2.0973 .. 1.8534 | 1.97535 | 8167.8185 | control | 2 | 0.75 | TRUE
184 | PTA | 9 | 5 | 1.8269 .. 1.4696 | 1.64825 | 9814.277 | control | 2 | 0.75 | TRUE
185 | PTA | 9 | 1 | 3.7471 .. 3.3812 | 3.56415 | 37841.775 | sample | 2 | 0.75 | TRUE
186 | PTA | 9 | 2 | 3.2687 .. 2.9718 | 3.12025 | 40407.2759 | sample | 2 | 0.75 | TRUE
187 | PTA | 9 | 3 | 2.2533 .. 2.1058 | 2.17955 | 2641.9698 | sample | 2 | 0.75 | TRUE
188 | PTA | 9 | 4 | 2.0973 .. 1.8534 | 1.97535 | 6547.8498 | sample | 2 | 0.75 | TRUE
189 | PTA | 9 | 5 | 1.8269 .. 1.4696 | 1.64825 | 8412.6455 | sample | 2 | 0.75 | TRUE
190 | PTA | 9 | 1 | 3.7471 .. 3.3812 | 3.56415 | 41758.1027 | control | 2 | 0.75 | FALSE
191 | PTA | 9 | 2 | 3.2687 .. 2.9718 | 3.12025 | 43673.8001 | control | 2 | 0.75 | FALSE
192 | PTA | 9 | 3 | 2.2533 .. 2.1058 | 2.17955 | 5153.9864 | control | 2 | 0.75 | FALSE
193 | PTA | 9 | 4 | 2.0973 .. 1.8534 | 1.97535 | 14315.7205 | control | 2 | 0.75 | FALSE
194 | PTA | 9 | 5 | 1.8269 .. 1.4696 | 1.64825 | 17818.0539 | control | 2 | 0.75 | FALSE
195 | PTA | 9 | 1 | 3.7471 .. 3.3812 | 3.56415 | 40521.9373 | sample | 2 | 0.75 | FALSE
196 | PTA | 9 | 2 | 3.2687 .. 2.9718 | 3.12025 | 42911.1379 | sample | 2 | 0.75 | FALSE
197 | PTA | 9 | 3 | 2.2533 .. 2.1058 | 2.17955 | 4595.3012 | sample | 2 | 0.75 | FALSE
198 | PTA | 9 | 4 | 2.0973 .. 1.8534 | 1.97535 | 12626.6144 | sample | 2 | 0.75 | FALSE
199 | PTA | 9 | 5 | 1.8269 .. 1.4696 | 1.64825 | 16196.1979 | sample | 2 | 0.75 | FALSE
200 | PTA | 9 | 1 | 3.7471 .. 3.3812 | 3.56415 | 38461.8604 | control | 2 | 1 | TRUE
201 | PTA | 9 | 2 | 3.2687 .. 2.9718 | 3.12025 | 40692.0217 | control | 2 | 1 | TRUE
202 | PTA | 9 | 3 | 2.2533 .. 2.1058 | 2.17955 | 2910.3667 | control | 2 | 1 | TRUE
203 | PTA | 9 | 4 | 2.0973 .. 1.8534 | 1.97535 | 7463.5718 | control | 2 | 1 | TRUE
204 | PTA | 9 | 5 | 1.8269 .. 1.4696 | 1.64825 | 9086.2675 | control | 2 | 1 | TRUE
205 | PTA | 9 | 1 | 3.7471 .. 3.3812 | 3.56415 | 37186.2811 | sample | 2 | 1 | TRUE
206 | PTA | 9 | 2 | 3.2687 .. 2.9718 | 3.12025 | 39843.9717 | sample | 2 | 1 | TRUE
207 | PTA | 9 | 3 | 2.2533 .. 2.1058 | 2.17955 | 2418.166 | sample | 2 | 1 | TRUE
208 | PTA | 9 | 4 | 2.0973 .. 1.8534 | 1.97535 | 5856.5266 | sample | 2 | 1 | TRUE
209 | PTA | 9 | 5 | 1.8269 .. 1.4696 | 1.64825 | 7694.7117 | sample | 2 | 1 | TRUE
210 | PTA | 9 | 1 | 3.7471 .. 3.3812 | 3.56415 | 42041.3029 | control | 2 | 1 | FALSE
211 | PTA | 9 | 2 | 3.2687 .. 2.9718 | 3.12025 | 44040.9896 | control | 2 | 1 | FALSE
212 | PTA | 9 | 3 | 2.2533 .. 2.1058 | 2.17955 | 5182.1624 | control | 2 | 1 | FALSE
213 | PTA | 9 | 4 | 2.0973 .. 1.8534 | 1.97535 | 14426.128 | control | 2 | 1 | FALSE
214 | PTA | 9 | 5 | 1.8269 .. 1.4696 | 1.64825 | 17973.1797 | control | 2 | 1 | FALSE
215 | PTA | 9 | 1 | 3.7471 .. 3.3812 | 3.56415 | 40747.6736 | sample | 2 | 1 | FALSE
216 | PTA | 9 | 2 | 3.2687 .. 2.9718 | 3.12025 | 43215.793 | sample | 2 | 1 | FALSE
217 | PTA | 9 | 3 | 2.2533 .. 2.1058 | 2.17955 | 4617.5343 | sample | 2 | 1 | FALSE
218 | PTA | 9 | 4 | 2.0973 .. 1.8534 | 1.97535 | 12696.4729 | sample | 2 | 1 | FALSE
219 | PTA | 9 | 5 | 1.8269 .. 1.4696 | 1.64825 | 16300.3722 | sample | 2 | 1 | FALSE
220 | PTA | 9 | 1 | 3.7471 .. 3.3812 | 3.56415 | 37860.3189 | control | 2 | 1.25 | TRUE
221 | PTA | 9 | 2 | 3.2687 .. 2.9718 | 3.12025 | 40156.6542 | control | 2 | 1.25 | TRUE
222 | PTA | 9 | 3 | 2.2533 .. 2.1058 | 2.17955 | 2767.9147 | control | 2 | 1.25 | TRUE
223 | PTA | 9 | 4 | 2.0973 .. 1.8534 | 1.97535 | 7036.2252 | control | 2 | 1.25 | TRUE
224 | PTA | 9 | 5 | 1.8269 .. 1.4696 | 1.64825 | 8644.8618 | control | 2 | 1.25 | TRUE
225 | PTA | 9 | 1 | 3.7471 .. 3.3812 | 3.56415 | 36527.9762 | sample | 2 | 1.25 | TRUE
226 | PTA | 9 | 2 | 3.2687 .. 2.9718 | 3.12025 | 39234.1677 | sample | 2 | 1.25 | TRUE
227 | PTA | 9 | 3 | 2.2533 .. 2.1058 | 2.17955 | 2280.4228 | sample | 2 | 1.25 | TRUE
228 | PTA | 9 | 4 | 2.0973 .. 1.8534 | 1.97535 | 5403.0999 | sample | 2 | 1.25 | TRUE
229 | PTA | 9 | 5 | 1.8269 .. 1.4696 | 1.64825 | 7221.7647 | sample | 2 | 1.25 | TRUE
230 | PTA | 9 | 1 | 3.7471 .. 3.3812 | 3.56415 | 42183.26 | control | 2 | 1.25 | FALSE
231 | PTA | 9 | 2 | 3.2687 .. 2.9718 | 3.12025 | 44185.3014 | control | 2 | 1.25 | FALSE
232 | PTA | 9 | 3 | 2.2533 .. 2.1058 | 2.17955 | 5195.8309 | control | 2 | 1.25 | FALSE
233 | PTA | 9 | 4 | 2.0973 .. 1.8534 | 1.97535 | 14467.9706 | control | 2 | 1.25 | FALSE
234 | PTA | 9 | 5 | 1.8269 .. 1.4696 | 1.64825 | 18018.4176 | control | 2 | 1.25 | FALSE
235 | PTA | 9 | 1 | 3.7471 .. 3.3812 | 3.56415 | 40978.6141 | sample | 2 | 1.25 | FALSE
236 | PTA | 9 | 2 | 3.2687 .. 2.9718 | 3.12025 | 43466.2259 | sample | 2 | 1.25 | FALSE
237 | PTA | 9 | 3 | 2.2533 .. 2.1058 | 2.17955 | 4604.7782 | sample | 2 | 1.25 | FALSE
238 | PTA | 9 | 4 | 2.0973 .. 1.8534 | 1.97535 | 12767.8734 | sample | 2 | 1.25 | FALSE
239 | PTA | 9 | 5 | 1.8269 .. 1.4696 | 1.64825 | 16401.1283 | sample | 2 | 1.25 | FALSE
240 | PTA | 9 | 1 | 3.7471 .. 3.3812 | 3.56415 | 37280.3515 | control | 2 | 1.5 | TRUE
241 | PTA | 9 | 2 | 3.2687 .. 2.9718 | 3.12025 | 39629.5837 | control | 2 | 1.5 | TRUE
242 | PTA | 9 | 3 | 2.2533 .. 2.1058 | 2.17955 | 2672.4269 | control | 2 | 1.5 | TRUE
243 | PTA | 9 | 4 | 2.0973 .. 1.8534 | 1.97535 | 6753.5436 | control | 2 | 1.5 | TRUE
244 | PTA | 9 | 5 | 1.8269 .. 1.4696 | 1.64825 | 8337.1439 | control | 2 | 1.5 | TRUE
245 | PTA | 9 | 1 | 3.7471 .. 3.3812 | 3.56415 | 35949.5066 | sample | 2 | 1.5 | TRUE
246 | PTA | 9 | 2 | 3.2687 .. 2.9718 | 3.12025 | 38737.6718 | sample | 2 | 1.5 | TRUE
247 | PTA | 9 | 3 | 2.2533 .. 2.1058 | 2.17955 | 2180.2466 | sample | 2 | 1.5 | TRUE
248 | PTA | 9 | 4 | 2.0973 .. 1.8534 | 1.97535 | 5133.2759 | sample | 2 | 1.5 | TRUE
249 | PTA | 9 | 5 | 1.8269 .. 1.4696 | 1.64825 | 6943.2178 | sample | 2 | 1.5 | TRUE
250 | PTA | 9 | 1 | 3.7471 .. 3.3812 | 3.56415 | 42366.1631 | control | 2 | 1.5 | FALSE
251 | PTA | 9 | 2 | 3.2687 .. 2.9718 | 3.12025 | 44315.7926 | control | 2 | 1.5 | FALSE
252 | PTA | 9 | 3 | 2.2533 .. 2.1058 | 2.17955 | 5217.4296 | control | 2 | 1.5 | FALSE
253 | PTA | 9 | 4 | 2.0973 .. 1.8534 | 1.97535 | 14507.1643 | control | 2 | 1.5 | FALSE
254 | PTA | 9 | 5 | 1.8269 .. 1.4696 | 1.64825 | 18064.8051 | control | 2 | 1.5 | FALSE
255 | PTA | 9 | 1 | 3.7471 .. 3.3812 | 3.56415 | 41123.4126 | sample | 2 | 1.5 | FALSE
256 | PTA | 9 | 2 | 3.2687 .. 2.9718 | 3.12025 | 43635.4234 | sample | 2 | 1.5 | FALSE
257 | PTA | 9 | 3 | 2.2533 .. 2.1058 | 2.17955 | 4640.4913 | sample | 2 | 1.5 | FALSE
258 | PTA | 9 | 4 | 2.0973 .. 1.8534 | 1.97535 | 12804.1662 | sample | 2 | 1.5 | FALSE
259 | PTA | 9 | 5 | 1.8269 .. 1.4696 | 1.64825 | 16463.2046 | sample | 2 | 1.5 | FALSE
260 | PTA | 9 | 1 | 3.7471 .. 3.3812 | 3.56415 | 36829.8422 | control | 2 | 1.75 | TRUE
261 | PTA | 9 | 2 | 3.2687 .. 2.9718 | 3.12025 | 39145.6858 | control | 2 | 1.75 | TRUE
262 | PTA | 9 | 3 | 2.2533 .. 2.1058 | 2.17955 | 2606.477 | control | 2 | 1.75 | TRUE
263 | PTA | 9 | 4 | 2.0973 .. 1.8534 | 1.97535 | 6562.698 | control | 2 | 1.75 | TRUE
264 | PTA | 9 | 5 | 1.8269 .. 1.4696 | 1.64825 | 8126.3895 | control | 2 | 1.75 | TRUE
265 | PTA | 9 | 1 | 3.7471 .. 3.3812 | 3.56415 | 35658.9281 | sample | 2 | 1.75 | TRUE
266 | PTA | 9 | 2 | 3.2687 .. 2.9718 | 3.12025 | 38404.9068 | sample | 2 | 1.75 | TRUE
267 | PTA | 9 | 3 | 2.2533 .. 2.1058 | 2.17955 | 2138.6082 | sample | 2 | 1.75 | TRUE
268 | PTA | 9 | 4 | 2.0973 .. 1.8534 | 1.97535 | 5046.9828 | sample | 2 | 1.75 | TRUE
269 | PTA | 9 | 5 | 1.8269 .. 1.4696 | 1.64825 | 6903.2765 | sample | 2 | 1.75 | TRUE
270 | PTA | 9 | 1 | 3.7471 .. 3.3812 | 3.56415 | 42485.9055 | control | 2 | 1.75 | FALSE
271 | PTA | 9 | 2 | 3.2687 .. 2.9718 | 3.12025 | 44458.8528 | control | 2 | 1.75 | FALSE
272 | PTA | 9 | 3 | 2.2533 .. 2.1058 | 2.17955 | 5231.1364 | control | 2 | 1.75 | FALSE
273 | PTA | 9 | 4 | 2.0973 .. 1.8534 | 1.97535 | 14550.1288 | control | 2 | 1.75 | FALSE
274 | PTA | 9 | 5 | 1.8269 .. 1.4696 | 1.64825 | 18122.4631 | control | 2 | 1.75 | FALSE
275 | PTA | 9 | 1 | 3.7471 .. 3.3812 | 3.56415 | 41254.2259 | sample | 2 | 1.75 | FALSE
276 | PTA | 9 | 2 | 3.2687 .. 2.9718 | 3.12025 | 43776.9555 | sample | 2 | 1.75 | FALSE
277 | PTA | 9 | 3 | 2.2533 .. 2.1058 | 2.17955 | 4647.489 | sample | 2 | 1.75 | FALSE
278 | PTA | 9 | 4 | 2.0973 .. 1.8534 | 1.97535 | 12846.3652 | sample | 2 | 1.75 | FALSE
279 | PTA | 9 | 5 | 1.8269 .. 1.4696 | 1.64825 | 16517.3579 | sample | 2 | 1.75 | FALSE
280 | PTA | 9 | 1 | 3.7471 .. 3.3812 | 3.56415 | 39328.8648 | control | 3 | 0.25 | TRUE
281 | PTA | 9 | 2 | 3.2687 .. 2.9718 | 3.12025 | 40945.0335 | control | 3 | 0.25 | TRUE
282 | PTA | 9 | 3 | 2.2533 .. 2.1058 | 2.17955 | 4064.7307 | control | 3 | 0.25 | TRUE
283 | PTA | 9 | 4 | 2.0973 .. 1.8534 | 1.97535 | 11055.5555 | control | 3 | 0.25 | TRUE
284 | PTA | 9 | 5 | 1.8269 .. 1.4696 | 1.64825 | 12801.3647 | control | 3 | 0.25 | TRUE
285 | PTA | 9 | 1 | 3.7471 .. 3.3812 | 3.56415 | 38694.2608 | sample | 3 | 0.25 | TRUE
286 | PTA | 9 | 2 | 3.2687 .. 2.9718 | 3.12025 | 40825.6427 | sample | 3 | 0.25 | TRUE
287 | PTA | 9 | 3 | 2.2533 .. 2.1058 | 2.17955 | 3578.7373 | sample | 3 | 0.25 | TRUE
288 | PTA | 9 | 4 | 2.0973 .. 1.8534 | 1.97535 | 9620.0001 | sample | 3 | 0.25 | TRUE
289 | PTA | 9 | 5 | 1.8269 .. 1.4696 | 1.64825 | 11321.8547 | sample | 3 | 0.25 | TRUE
290 | PTA | 9 | 1 | 3.7471 .. 3.3812 | 3.56415 | 40016.8598 | control | 3 | 0.25 | FALSE
291 | PTA | 9 | 2 | 3.2687 .. 2.9718 | 3.12025 | 41641.8584 | control | 3 | 0.25 | FALSE
292 | PTA | 9 | 3 | 2.2533 .. 2.1058 | 2.17955 | 4958.7657 | control | 3 | 0.25 | FALSE
293 | PTA | 9 | 4 | 2.0973 .. 1.8534 | 1.97535 | 13714.1825 | control | 3 | 0.25 | FALSE
294 | PTA | 9 | 5 | 1.8269 .. 1.4696 | 1.64825 | 17033.8326 | control | 3 | 0.25 | FALSE
295 | PTA | 9 | 1 | 3.7471 .. 3.3812 | 3.56415 | 39444.5322 | sample | 3 | 0.25 | FALSE
296 | PTA | 9 | 2 | 3.2687 .. 2.9718 | 3.12025 | 41605.25 | sample | 3 | 0.25 | FALSE
297 | PTA | 9 | 3 | 2.2533 .. 2.1058 | 2.17955 | 4490.8888 | sample | 3 | 0.25 | FALSE
298 | PTA | 9 | 4 | 2.0973 .. 1.8534 | 1.97535 | 12325.8579 | sample | 3 | 0.25 | FALSE
299 | PTA | 9 | 5 | 1.8269 .. 1.4696 | 1.64825 | 15544.5942 | sample | 3 | 0.25 | FALSE
300 | PTA | 9 | 1 | 3.7471 .. 3.3812 | 3.56415 | 39424.0028 | control | 3 | 0.5 | TRUE
301 | PTA | 9 | 2 | 3.2687 .. 2.9718 | 3.12025 | 41231.817 | control | 3 | 0.5 | TRUE
302 | PTA | 9 | 3 | 2.2533 .. 2.1058 | 2.17955 | 3492.7349 | control | 3 | 0.5 | TRUE
303 | PTA | 9 | 4 | 2.0973 .. 1.8534 | 1.97535 | 9270.7774 | control | 3 | 0.5 | TRUE
304 | PTA | 9 | 5 | 1.8269 .. 1.4696 | 1.64825 | 10936.5662 | control | 3 | 0.5 | TRUE
305 | PTA | 9 | 1 | 3.7471 .. 3.3812 | 3.56415 | 38739.6588 | sample | 3 | 0.5 | TRUE
306 | PTA | 9 | 2 | 3.2687 .. 2.9718 | 3.12025 | 41122.0331 | sample | 3 | 0.5 | TRUE
307 | PTA | 9 | 3 | 2.2533 .. 2.1058 | 2.17955 | 3031.1193 | sample | 3 | 0.5 | TRUE
308 | PTA | 9 | 4 | 2.0973 .. 1.8534 | 1.97535 | 7771.8921 | sample | 3 | 0.5 | TRUE
309 | PTA | 9 | 5 | 1.8269 .. 1.4696 | 1.64825 | 9436.5337 | sample | 3 | 0.5 | TRUE
310 | PTA | 9 | 1 | 3.7471 .. 3.3812 | 3.56415 | 40995.6774 | control | 3 | 0.5 | FALSE
311 | PTA | 9 | 2 | 3.2687 .. 2.9718 | 3.12025 | 42681.9134 | control | 3 | 0.5 | FALSE
312 | PTA | 9 | 3 | 2.2533 .. 2.1058 | 2.17955 | 5060.6631 | control | 3 | 0.5 | FALSE
313 | PTA | 9 | 4 | 2.0973 .. 1.8534 | 1.97535 | 14014.881 | control | 3 | 0.5 | FALSE
314 | PTA | 9 | 5 | 1.8269 .. 1.4696 | 1.64825 | 17418.8971 | control | 3 | 0.5 | FALSE
315 | PTA | 9 | 1 | 3.7471 .. 3.3812 | 3.56415 | 40429.4162 | sample | 3 | 0.5 | FALSE
316 | PTA | 9 | 2 | 3.2687 .. 2.9718 | 3.12025 | 42677.3061 | sample | 3 | 0.5 | FALSE
317 | PTA | 9 | 3 | 2.2533 .. 2.1058 | 2.17955 | 4579.0578 | sample | 3 | 0.5 | FALSE
318 | PTA | 9 | 4 | 2.0973 .. 1.8534 | 1.97535 | 12612.8024 | sample | 3 | 0.5 | FALSE
319 | PTA | 9 | 5 | 1.8269 .. 1.4696 | 1.64825 | 15944.1274 | sample | 3 | 0.5 | FALSE
320 | PTA | 9 | 1 | 3.7471 .. 3.3812 | 3.56415 | 38890.8177 | control | 3 | 0.75 | TRUE
321 | PTA | 9 | 2 | 3.2687 .. 2.9718 | 3.12025 | 40854.0457 | control | 3 | 0.75 | TRUE
322 | PTA | 9 | 3 | 2.2533 .. 2.1058 | 2.17955 | 3130.1993 | control | 3 | 0.75 | TRUE
323 | PTA | 9 | 4 | 2.0973 .. 1.8534 | 1.97535 | 8144.6609 | control | 3 | 0.75 | TRUE
324 | PTA | 9 | 5 | 1.8269 .. 1.4696 | 1.64825 | 9783.8341 | control | 3 | 0.75 | TRUE
325 | PTA | 9 | 1 | 3.7471 .. 3.3812 | 3.56415 | 38226.0605 | sample | 3 | 0.75 | TRUE
326 | PTA | 9 | 2 | 3.2687 .. 2.9718 | 3.12025 | 40730.4364 | sample | 3 | 0.75 | TRUE
327 | PTA | 9 | 3 | 2.2533 .. 2.1058 | 2.17955 | 2659.3206 | sample | 3 | 0.75 | TRUE
328 | PTA | 9 | 4 | 2.0973 .. 1.8534 | 1.97535 | 6631.921 | sample | 3 | 0.75 | TRUE
329 | PTA | 9 | 5 | 1.8269 .. 1.4696 | 1.64825 | 8298.7841 | sample | 3 | 0.75 | TRUE
330 | PTA | 9 | 1 | 3.7471 .. 3.3812 | 3.56415 | 41451.1395 | control | 3 | 0.75 | FALSE
331 | PTA | 9 | 2 | 3.2687 .. 2.9718 | 3.12025 | 43191.6885 | control | 3 | 0.75 | FALSE
332 | PTA | 9 | 3 | 2.2533 .. 2.1058 | 2.17955 | 5110.1543 | control | 3 | 0.75 | FALSE
333 | PTA | 9 | 4 | 2.0973 .. 1.8534 | 1.97535 | 14170.9473 | control | 3 | 0.75 | FALSE
334 | PTA | 9 | 5 | 1.8269 .. 1.4696 | 1.64825 | 17628.2298 | control | 3 | 0.75 | FALSE
335 | PTA | 9 | 1 | 3.7471 .. 3.3812 | 3.56415 | 40937.2086 | sample | 3 | 0.75 | FALSE
336 | PTA | 9 | 2 | 3.2687 .. 2.9718 | 3.12025 | 43277.0158 | sample | 3 | 0.75 | FALSE
337 | PTA | 9 | 3 | 2.2533 .. 2.1058 | 2.17955 | 4612.472 | sample | 3 | 0.75 | FALSE
338 | PTA | 9 | 4 | 2.0973 .. 1.8534 | 1.97535 | 12774.0931 | sample | 3 | 0.75 | FALSE
339 | PTA | 9 | 5 | 1.8269 .. 1.4696 | 1.64825 | 16152.1512 | sample | 3 | 0.75 | FALSE
340 | PTA | 9 | 1 | 3.7471 .. 3.3812 | 3.56415 | 38293.795 | control | 3 | 1 | TRUE
341 | PTA | 9 | 2 | 3.2687 .. 2.9718 | 3.12025 | 40312.3914 | control | 3 | 1 | TRUE
342 | PTA | 9 | 3 | 2.2533 .. 2.1058 | 2.17955 | 2913.9438 | control | 3 | 1 | TRUE
343 | PTA | 9 | 4 | 2.0973 .. 1.8534 | 1.97535 | 7458.5136 | control | 3 | 1 | TRUE
344 | PTA | 9 | 5 | 1.8269 .. 1.4696 | 1.64825 | 9070.0913 | control | 3 | 1 | TRUE
345 | PTA | 9 | 1 | 3.7471 .. 3.3812 | 3.56415 | 37631.7336 | sample | 3 | 1 | TRUE
346 | PTA | 9 | 2 | 3.2687 .. 2.9718 | 3.12025 | 40212.3383 | sample | 3 | 1 | TRUE
347 | PTA | 9 | 3 | 2.2533 .. 2.1058 | 2.17955 | 2441.6639 | sample | 3 | 1 | TRUE
348 | PTA | 9 | 4 | 2.0973 .. 1.8534 | 1.97535 | 5946.377 | sample | 3 | 1 | TRUE
349 | PTA | 9 | 5 | 1.8269 .. 1.4696 | 1.64825 | 7582.7953 | sample | 3 | 1 | TRUE
350 | PTA | 9 | 1 | 3.7471 .. 3.3812 | 3.56415 | 41794.6345 | control | 3 | 1 | FALSE
351 | PTA | 9 | 2 | 3.2687 .. 2.9718 | 3.12025 | 43590.6818 | control | 3 | 1 | FALSE
352 | PTA | 9 | 3 | 2.2533 .. 2.1058 | 2.17955 | 5142.8499 | control | 3 | 1 | FALSE
353 | PTA | 9 | 4 | 2.0973 .. 1.8534 | 1.97535 | 14289.8435 | control | 3 | 1 | FALSE
354 | PTA | 9 | 5 | 1.8269 .. 1.4696 | 1.64825 | 17784.0316 | control | 3 | 1 | FALSE
355 | PTA | 9 | 1 | 3.7471 .. 3.3812 | 3.56415 | 41291.9357 | sample | 3 | 1 | FALSE
356 | PTA | 9 | 2 | 3.2687 .. 2.9718 | 3.12025 | 43677.7947 | sample | 3 | 1 | FALSE
357 | PTA | 9 | 3 | 2.2533 .. 2.1058 | 2.17955 | 4678.131 | sample | 3 | 1 | FALSE
358 | PTA | 9 | 4 | 2.0973 .. 1.8534 | 1.97535 | 12883.7083 | sample | 3 | 1 | FALSE
359 | PTA | 9 | 5 | 1.8269 .. 1.4696 | 1.64825 | 16298.7665 | sample | 3 | 1 | FALSE
360 | PTA | 9 | 1 | 3.7471 .. 3.3812 | 3.56415 | 37731.165 | control | 3 | 1.25 | TRUE
361 | PTA | 9 | 2 | 3.2687 .. 2.9718 | 3.12025 | 39844.0979 | control | 3 | 1.25 | TRUE
362 | PTA | 9 | 3 | 2.2533 .. 2.1058 | 2.17955 | 2767.4664 | control | 3 | 1.25 | TRUE
363 | PTA | 9 | 4 | 2.0973 .. 1.8534 | 1.97535 | 7042.3603 | control | 3 | 1.25 | TRUE
364 | PTA | 9 | 5 | 1.8269 .. 1.4696 | 1.64825 | 8634.2439 | control | 3 | 1.25 | TRUE
365 | PTA | 9 | 1 | 3.7471 .. 3.3812 | 3.56415 | 37012.8196 | sample | 3 | 1.25 | TRUE
366 | PTA | 9 | 2 | 3.2687 .. 2.9718 | 3.12025 | 39667.471 | sample | 3 | 1.25 | TRUE
367 | PTA | 9 | 3 | 2.2533 .. 2.1058 | 2.17955 | 2302.9726 | sample | 3 | 1.25 | TRUE
368 | PTA | 9 | 4 | 2.0973 .. 1.8534 | 1.97535 | 5518.747 | sample | 3 | 1.25 | TRUE
369 | PTA | 9 | 5 | 1.8269 .. 1.4696 | 1.64825 | 7128.5813 | sample | 3 | 1.25 | TRUE
370 | PTA | 9 | 1 | 3.7471 .. 3.3812 | 3.56415 | 42036.366 | control | 3 | 1.25 | FALSE
371 | PTA | 9 | 2 | 3.2687 .. 2.9718 | 3.12025 | 43859.1719 | control | 3 | 1.25 | FALSE
372 | PTA | 9 | 3 | 2.2533 .. 2.1058 | 2.17955 | 5163.5813 | control | 3 | 1.25 | FALSE
373 | PTA | 9 | 4 | 2.0973 .. 1.8534 | 1.97535 | 14367.3573 | control | 3 | 1.25 | FALSE
374 | PTA | 9 | 5 | 1.8269 .. 1.4696 | 1.64825 | 17880.1533 | control | 3 | 1.25 | FALSE
375 | PTA | 9 | 1 | 3.7471 .. 3.3812 | 3.56415 | 41564.5748 | sample | 3 | 1.25 | FALSE
376 | PTA | 9 | 2 | 3.2687 .. 2.9718 | 3.12025 | 43965.8886 | sample | 3 | 1.25 | FALSE
377 | PTA | 9 | 3 | 2.2533 .. 2.1058 | 2.17955 | 4676.4722 | sample | 3 | 1.25 | FALSE
378 | PTA | 9 | 4 | 2.0973 .. 1.8534 | 1.97535 | 12964.7051 | sample | 3 | 1.25 | FALSE
379 | PTA | 9 | 5 | 1.8269 .. 1.4696 | 1.64825 | 16413.7112 | sample | 3 | 1.25 | FALSE
380 | PTA | 9 | 1 | 3.7471 .. 3.3812 | 3.56415 | 37253.7967 | control | 3 | 1.5 | TRUE
381 | PTA | 9 | 2 | 3.2687 .. 2.9718 | 3.12025 | 39389.8985 | control | 3 | 1.5 | TRUE
382 | PTA | 9 | 3 | 2.2533 .. 2.1058 | 2.17955 | 2677.0451 | control | 3 | 1.5 | TRUE
383 | PTA | 9 | 4 | 2.0973 .. 1.8534 | 1.97535 | 6770.7487 | control | 3 | 1.5 | TRUE
384 | PTA | 9 | 5 | 1.8269 .. 1.4696 | 1.64825 | 8344.3575 | control | 3 | 1.5 | TRUE
385 | PTA | 9 | 1 | 3.7471 .. 3.3812 | 3.56415 | 36495.3304 | sample | 3 | 1.5 | TRUE
386 | PTA | 9 | 2 | 3.2687 .. 2.9718 | 3.12025 | 39155.6679 | sample | 3 | 1.5 | TRUE
387 | PTA | 9 | 3 | 2.2533 .. 2.1058 | 2.17955 | 2212.3784 | sample | 3 | 1.5 | TRUE
388 | PTA | 9 | 4 | 2.0973 .. 1.8534 | 1.97535 | 5215.4135 | sample | 3 | 1.5 | TRUE
389 | PTA | 9 | 5 | 1.8269 .. 1.4696 | 1.64825 | 6812.7354 | sample | 3 | 1.5 | TRUE
390 | PTA | 9 | 1 | 3.7471 .. 3.3812 | 3.56415 | 42209.8278 | control | 3 | 1.5 | FALSE
391 | PTA | 9 | 2 | 3.2687 .. 2.9718 | 3.12025 | 44041.0281 | control | 3 | 1.5 | FALSE
392 | PTA | 9 | 3 | 2.2533 .. 2.1058 | 2.17955 | 5187.5522 | control | 3 | 1.5 | FALSE
393 | PTA | 9 | 4 | 2.0973 .. 1.8534 | 1.97535 | 14425.0995 | control | 3 | 1.5 | FALSE
394 | PTA | 9 | 5 | 1.8269 .. 1.4696 | 1.64825 | 17961.1054 | control | 3 | 1.5 | FALSE
395 | PTA | 9 | 1 | 3.7471 .. 3.3812 | 3.56415 | 41795.8324 | sample | 3 | 1.5 | FALSE
396 | PTA | 9 | 2 | 3.2687 .. 2.9718 | 3.12025 | 44187.1044 | sample | 3 | 1.5 | FALSE
397 | PTA | 9 | 3 | 2.2533 .. 2.1058 | 2.17955 | 4716.9906 | sample | 3 | 1.5 | FALSE
398 | PTA | 9 | 4 | 2.0973 .. 1.8534 | 1.97535 | 13032.731 | sample | 3 | 1.5 | FALSE
399 | PTA | 9 | 5 | 1.8269 .. 1.4696 | 1.64825 | 16482.3937 | sample | 3 | 1.5 | FALSE
400 | PTA | 9 | 1 | 3.7471 .. 3.3812 | 3.56415 | 36805.8727 | control | 3 | 1.75 | TRUE
401 | PTA | 9 | 2 | 3.2687 .. 2.9718 | 3.12025 | 39011.3543 | control | 3 | 1.75 | TRUE
402 | PTA | 9 | 3 | 2.2533 .. 2.1058 | 2.17955 | 2616.6207 | control | 3 | 1.75 | TRUE
403 | PTA | 9 | 4 | 2.0973 .. 1.8534 | 1.97535 | 6600.3634 | control | 3 | 1.75 | TRUE
404 | PTA | 9 | 5 | 1.8269 .. 1.4696 | 1.64825 | 8163.4441 | control | 3 | 1.75 | TRUE
405 | PTA | 9 | 1 | 3.7471 .. 3.3812 | 3.56415 | 36224.704 | sample | 3 | 1.75 | TRUE
406 | PTA | 9 | 2 | 3.2687 .. 2.9718 | 3.12025 | 38879.7205 | sample | 3 | 1.75 | TRUE
407 | PTA | 9 | 3 | 2.2533 .. 2.1058 | 2.17955 | 2166.3819 | sample | 3 | 1.75 | TRUE
408 | PTA | 9 | 4 | 2.0973 .. 1.8534 | 1.97535 | 5156.1188 | sample | 3 | 1.75 | TRUE
409 | PTA | 9 | 5 | 1.8269 .. 1.4696 | 1.64825 | 6792.6022 | sample | 3 | 1.75 | TRUE
410 | PTA | 9 | 1 | 3.7471 .. 3.3812 | 3.56415 | 42399.5939 | control | 3 | 1.75 | FALSE
411 | PTA | 9 | 2 | 3.2687 .. 2.9718 | 3.12025 | 44230.5242 | control | 3 | 1.75 | FALSE
412 | PTA | 9 | 3 | 2.2533 .. 2.1058 | 2.17955 | 5205.8976 | control | 3 | 1.75 | FALSE
413 | PTA | 9 | 4 | 2.0973 .. 1.8534 | 1.97535 | 14486.6068 | control | 3 | 1.75 | FALSE
414 | PTA | 9 | 5 | 1.8269 .. 1.4696 | 1.64825 | 18033.1587 | control | 3 | 1.75 | FALSE
415 | PTA | 9 | 1 | 3.7471 .. 3.3812 | 3.56415 | 41961.3202 | sample | 3 | 1.75 | FALSE
416 | PTA | 9 | 2 | 3.2687 .. 2.9718 | 3.12025 | 44384.7062 | sample | 3 | 1.75 | FALSE
417 | PTA | 9 | 3 | 2.2533 .. 2.1058 | 2.17955 | 4729.5454 | sample | 3 | 1.75 | FALSE
418 | PTA | 9 | 4 | 2.0973 .. 1.8534 | 1.97535 | 13073.1396 | sample | 3 | 1.75 | FALSE
419 | PTA | 9 | 5 | 1.8269 .. 1.4696 | 1.64825 | 16557.6619 | sample | 3 | 1.75 | FALSE