## Sheet1
| polymer_name | concentration | sat_time | proton_peak_index | ppm_range | ppm | sample_or_control | replicate | absolute | attenuation | corr_%_attenuation
9 | CMC | 9 | 0.25 | 1 | 4.6518 .. 4.3890 | 4.5204 | sample | 1 | 2320.2457 | 231.1994 | 0.001103218
10 | CMC | 9 | 0.25 | 2 | 4.3890 .. 4.2992 | 4.3441 | sample | 1 | 299.2821 | 86.2133 | 0.01205332
11 | CMC | 9 | 0.25 | 3 | 4.2992 .. 4.2043 | 4.25175 | sample | 1 | 1640.2002 | 303.2715 | 0.01801596
12 | CMC | 9 | 0.25 | 4 | 4.1570 .. 4.0173 | 4.08715 | sample | 1 | 4970.1065 | 740.8931 | 0.01959021
13 | CMC | 9 | 0.25 | 5 | 4.0168 .. 3.8466 | 3.9317 | sample | 1 | 5857.2266 | 520.7421 | 0.009931736
14 | CMC | 9 | 0.25 | 6 | 3.8466 .. 3.6757 | 3.76115 | sample | 1 | 4027.1498 | 404.8659 | 0.008981196
15 | CMC | 9 | 0.25 | 7 | 3.6757 .. 3.5642 | 3.61995 | sample | 1 | 2574.1938 | 336.2267 | 0.01078081
16 | CMC | 9 | 0.25 | 8 | 3.4172 .. 3.2180 | 3.3176 | sample | 1 | 5780.5672 | 1217.8782 | 0.02210751
17 | CMC | 9 | 0.25 | 9 | 3.2180 .. 3.0624 | 3.1402 | sample | 1 | 1599.8247 | 379.7168 | 0.02997568
45 | CMC | 9 | 0.5 | 1 | 4.6518 .. 4.3890 | 4.5204 | sample | 1 | 2210.697 | 385.062 | -0.01222891
46 | CMC | 9 | 0.5 | 2 | 4.3890 .. 4.2992 | 4.3441 | sample | 1 | 259.4165 | 134.8435 | -0.01386902
47 | CMC | 9 | 0.5 | 3 | 4.2992 .. 4.2043 | 4.25175 | sample | 1 | 1472.9001 | 513.1926 | 0.02552685
48 | CMC | 9 | 0.5 | 4 | 4.1570 .. 4.0173 | 4.08715 | sample | 1 | 4540.3115 | 1261.8492 | 0.02782438
49 | CMC | 9 | 0.5 | 5 | 4.0168 .. 3.8466 | 3.9317 | sample | 1 | 5541.3054 | 938.8272 | 0.01469013
50 | CMC | 9 | 0.5 | 6 | 3.8466 .. 3.6757 | 3.76115 | sample | 1 | 3844.2419 | 690.8059 | 0.009261622
51 | CMC | 9 | 0.5 | 7 | 3.6757 .. 3.5642 | 3.61995 | sample | 1 | 2429.6969 | 560.6015 | 0.01204853
52 | CMC | 9 | 0.5 | 8 | 3.4172 .. 3.2180 | 3.3176 | sample | 1 | 5165.7885 | 1970.0909 | 0.03251634
53 | CMC | 9 | 0.5 | 9 | 3.2180 .. 3.0624 | 3.1402 | sample | 1 | 1409.4123 | 625.3315 | 0.03865278
81 | CMC | 9 | 0.75 | 1 | 4.6518 .. 4.3890 | 4.5204 | sample | 1 | 2075.3292 | 510.8309 | -0.0122023
82 | CMC | 9 | 0.75 | 2 | 4.3890 .. 4.2992 | 4.3441 | sample | 1 | 227.0491 | 163.1482 | -0.04391624
83 | CMC | 9 | 0.75 | 3 | 4.2992 .. 4.2043 | 4.25175 | sample | 1 | 1359.2522 | 650.7016 | 0.02459564
84 | CMC | 9 | 0.75 | 4 | 4.1570 .. 4.0173 | 4.08715 | sample | 1 | 4238.6219 | 1598.9032 | 0.0315761
85 | CMC | 9 | 0.75 | 5 | 4.0168 .. 3.8466 | 3.9317 | sample | 1 | 5283.4393 | 1237.8534 | 0.01904167
86 | CMC | 9 | 0.75 | 6 | 3.8466 .. 3.6757 | 3.76115 | sample | 1 | 3673.2261 | 909.3276 | 0.01534873
87 | CMC | 9 | 0.75 | 7 | 3.6757 .. 3.5642 | 3.61995 | sample | 1 | 2294.5098 | 733.1795 | 0.02139371
88 | CMC | 9 | 0.75 | 8 | 3.4172 .. 3.2180 | 3.3176 | sample | 1 | 4765.2891 | 2426.0799 | 0.04100445
89 | CMC | 9 | 0.75 | 9 | 3.2180 .. 3.0624 | 3.1402 | sample | 1 | 1277.9583 | 770.6869 | 0.05861405
117 | CMC | 9 | 1 | 1 | 4.6518 .. 4.3890 | 4.5204 | sample | 1 | 1996.7011 | 635.9006 | -0.003656345
118 | CMC | 9 | 1 | 2 | 4.3890 .. 4.2992 | 4.3441 | sample | 1 | 209.6232 | 197.8694 | 0.01455192
119 | CMC | 9 | 1 | 3 | 4.2992 .. 4.2043 | 4.25175 | sample | 1 | 1282.5775 | 753.5676 | 0.04624189
120 | CMC | 9 | 1 | 4 | 4.1570 .. 4.0173 | 4.08715 | sample | 1 | 4042.0426 | 1839.3153 | 0.04035641
121 | CMC | 9 | 1 | 5 | 4.0168 .. 3.8466 | 3.9317 | sample | 1 | 5102.8764 | 1461.5806 | 0.01969337
122 | CMC | 9 | 1 | 6 | 3.8466 .. 3.6757 | 3.76115 | sample | 1 | 3557.8605 | 1072.8693 | 0.01393672
123 | CMC | 9 | 1 | 7 | 3.6757 .. 3.5642 | 3.61995 | sample | 1 | 2206.2944 | 849.0081 | 0.01683116
124 | CMC | 9 | 1 | 8 | 3.4172 .. 3.2180 | 3.3176 | sample | 1 | 4512.4309 | 2722.0785 | 0.03827086
125 | CMC | 9 | 1 | 9 | 3.2180 .. 3.0624 | 3.1402 | sample | 1 | 1206.2845 | 861.3703 | 0.03306069
153 | CMC | 9 | 1.25 | 1 | 4.6518 .. 4.3890 | 4.5204 | sample | 1 | 1953.1816 | 668.9605 | -0.01724155
154 | CMC | 9 | 1.25 | 2 | 4.3890 .. 4.2992 | 4.3441 | sample | 1 | 202.0438 | 197.3274 | -0.0284352
155 | CMC | 9 | 1.25 | 3 | 4.2992 .. 4.2043 | 4.25175 | sample | 1 | 1242.9264 | 799.4953 | 0.0411395
156 | CMC | 9 | 1.25 | 4 | 4.1570 .. 4.0173 | 4.08715 | sample | 1 | 3917.0625 | 1982.7847 | 0.03937639
157 | CMC | 9 | 1.25 | 5 | 4.0168 .. 3.8466 | 3.9317 | sample | 1 | 4969.4391 | 1616.8759 | 0.02058401
158 | CMC | 9 | 1.25 | 6 | 3.8466 .. 3.6757 | 3.76115 | sample | 1 | 3466.1627 | 1186.376 | 0.01340724
159 | CMC | 9 | 1.25 | 7 | 3.6757 .. 3.5642 | 3.61995 | sample | 1 | 2135.231 | 942.2728 | 0.01907543
160 | CMC | 9 | 1.25 | 8 | 3.4172 .. 3.2180 | 3.3176 | sample | 1 | 4342.5798 | 2924.4105 | 0.04037844
161 | CMC | 9 | 1.25 | 9 | 3.2180 .. 3.0624 | 3.1402 | sample | 1 | 1157.3395 | 922.0179 | 0.03881762
189 | CMC | 9 | 1.5 | 1 | 4.6518 .. 4.3890 | 4.5204 | sample | 1 | 1883.9131 | 761.0805 | -0.007166293
190 | CMC | 9 | 1.5 | 2 | 4.3890 .. 4.2992 | 4.3441 | sample | 1 | 188.9087 | 215.8972 | -0.003047633
191 | CMC | 9 | 1.5 | 3 | 4.2992 .. 4.2043 | 4.25175 | sample | 1 | 1206.0707 | 845.248 | 0.04448538
192 | CMC | 9 | 1.5 | 4 | 4.1570 .. 4.0173 | 4.08715 | sample | 1 | 3817.3411 | 2099.1362 | 0.04190756
193 | CMC | 9 | 1.5 | 5 | 4.0168 .. 3.8466 | 3.9317 | sample | 1 | 4858.1332 | 1745.2653 | 0.02237945
194 | CMC | 9 | 1.5 | 6 | 3.8466 .. 3.6757 | 3.76115 | sample | 1 | 3381.7055 | 1290.1558 | 0.0149099
195 | CMC | 9 | 1.5 | 7 | 3.6757 .. 3.5642 | 3.61995 | sample | 1 | 2074.411 | 1019.7923 | 0.02107602
196 | CMC | 9 | 1.5 | 8 | 3.4172 .. 3.2180 | 3.3176 | sample | 1 | 4195.7646 | 3102.3818 | 0.04406635
197 | CMC | 9 | 1.5 | 9 | 3.2180 .. 3.0624 | 3.1402 | sample | 1 | 1108.7028 | 983.2884 | 0.03823018
225 | CMC | 9 | 1.75 | 1 | 4.6518 .. 4.3890 | 4.5204 | sample | 1 | 1851.428 | 830.6623 | 0.004233713
226 | CMC | 9 | 1.75 | 2 | 4.3890 .. 4.2992 | 4.3441 | sample | 1 | 182.6608 | 229.5638 | 0.006225975
227 | CMC | 9 | 1.75 | 3 | 4.2992 .. 4.2043 | 4.25175 | sample | 1 | 1181.521 | 886.819 | 0.05083831
228 | CMC | 9 | 1.75 | 4 | 4.1570 .. 4.0173 | 4.08715 | sample | 1 | 3741.588 | 2194.4519 | 0.04476858
229 | CMC | 9 | 1.75 | 5 | 4.0168 .. 3.8466 | 3.9317 | sample | 1 | 4775.5962 | 1846.6786 | 0.02505905
230 | CMC | 9 | 1.75 | 6 | 3.8466 .. 3.6757 | 3.76115 | sample | 1 | 3326.8236 | 1370.9741 | 0.01707183
231 | CMC | 9 | 1.75 | 7 | 3.6757 .. 3.5642 | 3.61995 | sample | 1 | 2034.5892 | 1076.9883 | 0.02259748
232 | CMC | 9 | 1.75 | 8 | 3.4172 .. 3.2180 | 3.3176 | sample | 1 | 4107.7262 | 3213.1209 | 0.04475916
233 | CMC | 9 | 1.75 | 9 | 3.2180 .. 3.0624 | 3.1402 | sample | 1 | 1081.8864 | 1024.3439 | 0.04311513
261 | CMC | 9 | 0.25 | 1 | 4.6518 .. 4.3890 | 4.5204 | sample | 2 | 2172.3798 | 257.0572 | 0.0203732
262 | CMC | 9 | 0.25 | 2 | 4.3890 .. 4.2992 | 4.3441 | sample | 2 | 304.8993 | 84.2373 | 0.0001505898
263 | CMC | 9 | 0.25 | 3 | 4.2992 .. 4.2043 | 4.25175 | sample | 2 | 1470.8629 | 266.4834 | -0.001516969
264 | CMC | 9 | 0.25 | 4 | 4.1570 .. 4.0173 | 4.08715 | sample | 2 | 4557.6871 | 657.1266 | 0.007209059
265 | CMC | 9 | 0.25 | 5 | 4.0168 .. 3.8466 | 3.9317 | sample | 2 | 5492.8329 | 503.5052 | 0.01179527
266 | CMC | 9 | 0.25 | 6 | 3.8466 .. 3.6757 | 3.76115 | sample | 2 | 3748.3189 | 404.5829 | 0.01470914
267 | CMC | 9 | 0.25 | 7 | 3.6757 .. 3.5642 | 3.61995 | sample | 2 | 2377.6988 | 324.0069 | 0.01471152
268 | CMC | 9 | 0.25 | 8 | 3.4172 .. 3.2180 | 3.3176 | sample | 2 | 5219.3538 | 1142.0792 | 0.02062476
269 | CMC | 9 | 0.25 | 9 | 3.2180 .. 3.0624 | 3.1402 | sample | 2 | 1479.4203 | 386.7312 | 0.05832865
297 | CMC | 9 | 0.5 | 1 | 4.6518 .. 4.3890 | 4.5204 | sample | 2 | 2058.0756 | 419.5562 | -0.001043052
298 | CMC | 9 | 0.5 | 2 | 4.3890 .. 4.2992 | 4.3441 | sample | 2 | 264.1657 | 136.5256 | -0.006333055
299 | CMC | 9 | 0.5 | 3 | 4.2992 .. 4.2043 | 4.25175 | sample | 2 | 1317.0383 | 465.4054 | 0.006538271
300 | CMC | 9 | 0.5 | 4 | 4.1570 .. 4.0173 | 4.08715 | sample | 2 | 4161.7413 | 1152.355 | 0.01665282
301 | CMC | 9 | 0.5 | 5 | 4.0168 .. 3.8466 | 3.9317 | sample | 2 | 5200.8115 | 904.4396 | 0.01312043
302 | CMC | 9 | 0.5 | 6 | 3.8466 .. 3.6757 | 3.76115 | sample | 2 | 3589.342 | 671.9037 | 0.009869297
303 | CMC | 9 | 0.5 | 7 | 3.6757 .. 3.5642 | 3.61995 | sample | 2 | 2247.6944 | 536.5362 | 0.01024624
304 | CMC | 9 | 0.5 | 8 | 3.4172 .. 3.2180 | 3.3176 | sample | 2 | 4668.5518 | 1827.142 | 0.0201033
305 | CMC | 9 | 0.5 | 9 | 3.2180 .. 3.0624 | 3.1402 | sample | 2 | 1307.8561 | 619.1494 | 0.04381814
333 | CMC | 9 | 0.75 | 1 | 4.6518 .. 4.3890 | 4.5204 | sample | 2 | 1938.1808 | 538.6742 | 0.01024606
334 | CMC | 9 | 0.75 | 2 | 4.3890 .. 4.2992 | 4.3441 | sample | 2 | 233.3104 | 168.3155 | -0.004395135
335 | CMC | 9 | 0.75 | 3 | 4.2992 .. 4.2043 | 4.25175 | sample | 2 | 1212.6975 | 590.918 | 0.009488608
336 | CMC | 9 | 0.75 | 4 | 4.1570 .. 4.0173 | 4.08715 | sample | 2 | 3890.4626 | 1458.7497 | 0.01759224
337 | CMC | 9 | 0.75 | 5 | 4.0168 .. 3.8466 | 3.9317 | sample | 2 | 4971.3574 | 1164.9812 | 0.01396404
338 | CMC | 9 | 0.75 | 6 | 3.8466 .. 3.6757 | 3.76115 | sample | 2 | 3446.2765 | 844.7476 | 0.006118609
339 | CMC | 9 | 0.75 | 7 | 3.6757 .. 3.5642 | 3.61995 | sample | 2 | 2132.3994 | 676.3744 | 0.008301701
340 | CMC | 9 | 0.75 | 8 | 3.4172 .. 3.2180 | 3.3176 | sample | 2 | 4315.9263 | 2216.5685 | 0.01920351
341 | CMC | 9 | 0.75 | 9 | 3.2180 .. 3.0624 | 3.1402 | sample | 2 | 1196.1312 | 727.9321 | 0.04224793
369 | CMC | 9 | 1 | 1 | 4.6518 .. 4.3890 | 4.5204 | sample | 2 | 1876.7353 | 633.8986 | 0.009878342
370 | CMC | 9 | 1 | 2 | 4.3890 .. 4.2992 | 4.3441 | sample | 2 | 220.6291 | 192.4144 | -0.002155947
371 | CMC | 9 | 1 | 3 | 4.2992 .. 4.2043 | 4.25175 | sample | 2 | 1144.6376 | 684.7389 | 0.01715683
372 | CMC | 9 | 1 | 4 | 4.1570 .. 4.0173 | 4.08715 | sample | 2 | 3709.5601 | 1680.197 | 0.02130282
373 | CMC | 9 | 1 | 5 | 4.0168 .. 3.8466 | 3.9317 | sample | 2 | 4805.0304 | 1380.6728 | 0.0169981
374 | CMC | 9 | 1 | 6 | 3.8466 .. 3.6757 | 3.76115 | sample | 2 | 3347.2721 | 999.7146 | 0.007728158
375 | CMC | 9 | 1 | 7 | 3.6757 .. 3.5642 | 3.61995 | sample | 2 | 2057.3723 | 786.7543 | 0.008117747
376 | CMC | 9 | 1 | 8 | 3.4172 .. 3.2180 | 3.3176 | sample | 2 | 4087.8151 | 2498.7769 | 0.02173607
377 | CMC | 9 | 1 | 9 | 3.2180 .. 3.0624 | 3.1402 | sample | 2 | 1137.1915 | 812.2331 | 0.04079773
405 | CMC | 9 | 1.25 | 1 | 4.6518 .. 4.3890 | 4.5204 | sample | 2 | 1836.2011 | 674.4262 | -0.0111982
406 | CMC | 9 | 1.25 | 2 | 4.3890 .. 4.2992 | 4.3441 | sample | 2 | 212.7915 | 198.9587 | -0.01515118
407 | CMC | 9 | 1.25 | 3 | 4.2992 .. 4.2043 | 4.25175 | sample | 2 | 1107.4562 | 736.6365 | 0.01891304
408 | CMC | 9 | 1.25 | 4 | 4.1570 .. 4.0173 | 4.08715 | sample | 2 | 3594.9046 | 1823.0093 | 0.02357906
409 | CMC | 9 | 1.25 | 5 | 4.0168 .. 3.8466 | 3.9317 | sample | 2 | 4676.0531 | 1529.1561 | 0.01609446
410 | CMC | 9 | 1.25 | 6 | 3.8466 .. 3.6757 | 3.76115 | sample | 2 | 3263.4373 | 1100.8739 | 0.003881368
411 | CMC | 9 | 1.25 | 7 | 3.6757 .. 3.5642 | 3.61995 | sample | 2 | 1993.5397 | 871.5941 | 0.005161644
412 | CMC | 9 | 1.25 | 8 | 3.4172 .. 3.2180 | 3.3176 | sample | 2 | 3936.6373 | 2672.2661 | 0.01803699
413 | CMC | 9 | 1.25 | 9 | 3.2180 .. 3.0624 | 3.1402 | sample | 2 | 1092.7621 | 853.5862 | 0.02394926
441 | CMC | 9 | 1.5 | 1 | 4.6518 .. 4.3890 | 4.5204 | sample | 2 | 1781.9226 | 735.5407 | -0.003502772
442 | CMC | 9 | 1.5 | 2 | 4.3890 .. 4.2992 | 4.3441 | sample | 2 | 205.8074 | 204.7109 | -0.01856799
443 | CMC | 9 | 1.5 | 3 | 4.2992 .. 4.2043 | 4.25175 | sample | 2 | 1075.3756 | 767.8609 | 0.01697102
444 | CMC | 9 | 1.5 | 4 | 4.1570 .. 4.0173 | 4.08715 | sample | 2 | 3501.3194 | 1919.5872 | 0.02273998
445 | CMC | 9 | 1.5 | 5 | 4.0168 .. 3.8466 | 3.9317 | sample | 2 | 4581.4293 | 1642.1945 | 0.01665122
446 | CMC | 9 | 1.5 | 6 | 3.8466 .. 3.6757 | 3.76115 | sample | 2 | 3190.1228 | 1197.695 | 0.005644195
447 | CMC | 9 | 1.5 | 7 | 3.6757 .. 3.5642 | 3.61995 | sample | 2 | 1939.5091 | 943.1323 | 0.00755172
448 | CMC | 9 | 1.5 | 8 | 3.4172 .. 3.2180 | 3.3176 | sample | 2 | 3810.6406 | 2831.2655 | 0.0208465
449 | CMC | 9 | 1.5 | 9 | 3.2180 .. 3.0624 | 3.1402 | sample | 2 | 1051.9399 | 916.9623 | 0.03157231
477 | CMC | 9 | 1.75 | 1 | 4.6518 .. 4.3890 | 4.5204 | sample | 2 | 1714.444 | 846.2895 | 0.02482343
478 | CMC | 9 | 1.75 | 2 | 4.3890 .. 4.2992 | 4.3441 | sample | 2 | 193.607 | 232.0715 | 0.03322414
479 | CMC | 9 | 1.75 | 3 | 4.2992 .. 4.2043 | 4.25175 | sample | 2 | 1057.043 | 808.525 | 0.02455922
480 | CMC | 9 | 1.75 | 4 | 4.1570 .. 4.0173 | 4.08715 | sample | 2 | 3438.663 | 2013.5863 | 0.02637651
481 | CMC | 9 | 1.75 | 5 | 4.0168 .. 3.8466 | 3.9317 | sample | 2 | 4494.1981 | 1754.4012 | 0.02140411
482 | CMC | 9 | 1.75 | 6 | 3.8466 .. 3.6757 | 3.76115 | sample | 2 | 3118.9978 | 1304.1593 | 0.01436153
483 | CMC | 9 | 1.75 | 7 | 3.6757 .. 3.5642 | 3.61995 | sample | 2 | 1889.5895 | 1009.3732 | 0.01533073
484 | CMC | 9 | 1.75 | 8 | 3.4172 .. 3.2180 | 3.3176 | sample | 2 | 3703.1681 | 2968.1846 | 0.02666013
485 | CMC | 9 | 1.75 | 9 | 3.2180 .. 3.0624 | 3.1402 | sample | 2 | 1003.1776 | 976.7532 | 0.04677123
513 | CMC | 9 | 0.25 | 1 | 4.6518 .. 4.3890 | 4.5204 | sample | 3 | 2199.0709 | 237.6724 | -0.01326951
514 | CMC | 9 | 0.25 | 2 | 4.3890 .. 4.2992 | 4.3441 | sample | 3 | 326.9761 | 82.9583 | -0.004914933
515 | CMC | 9 | 0.25 | 3 | 4.2992 .. 4.2043 | 4.25175 | sample | 3 | 1504.8101 | 284.689 | 0.002641745
516 | CMC | 9 | 0.25 | 4 | 4.1570 .. 4.0173 | 4.08715 | sample | 3 | 4519.8948 | 666.8174 | 0.002249305
517 | CMC | 9 | 0.25 | 5 | 4.0168 .. 3.8466 | 3.9317 | sample | 3 | 5434.0825 | 495.0548 | -0.002527062
518 | CMC | 9 | 0.25 | 6 | 3.8466 .. 3.6757 | 3.76115 | sample | 3 | 3792.001 | 393.3894 | -0.005252318
519 | CMC | 9 | 0.25 | 7 | 3.6757 .. 3.5642 | 3.61995 | sample | 3 | 2422.8878 | 329.7758 | -0.004564415
520 | CMC | 9 | 0.25 | 8 | 3.4172 .. 3.2180 | 3.3176 | sample | 3 | 5262.0224 | 1169.9826 | 0.005972725
521 | CMC | 9 | 0.25 | 9 | 3.2180 .. 3.0624 | 3.1402 | sample | 3 | 1521.5081 | 373.1481 | 0.006518702
549 | CMC | 9 | 0.5 | 1 | 4.6518 .. 4.3890 | 4.5204 | sample | 3 | 2031.9639 | 442.516 | 0.009853667
550 | CMC | 9 | 0.5 | 2 | 4.3890 .. 4.2992 | 4.3441 | sample | 3 | 272.421 | 151.0109 | 0.02139305
551 | CMC | 9 | 0.5 | 3 | 4.2992 .. 4.2043 | 4.25175 | sample | 3 | 1331.1938 | 508.3168 | 0.0210325
552 | CMC | 9 | 0.5 | 4 | 4.1570 .. 4.0173 | 4.08715 | sample | 3 | 4093.8921 | 1175.7853 | 0.01594733
553 | CMC | 9 | 0.5 | 5 | 4.0168 .. 3.8466 | 3.9317 | sample | 3 | 5114.3903 | 906.1427 | 0.009942824
554 | CMC | 9 | 0.5 | 6 | 3.8466 .. 3.6757 | 3.76115 | sample | 3 | 3610.9388 | 678.9253 | 0.006458666
555 | CMC | 9 | 0.5 | 7 | 3.6757 .. 3.5642 | 3.61995 | sample | 3 | 2276.5795 | 549.1966 | 0.006753932
556 | CMC | 9 | 0.5 | 8 | 3.4172 .. 3.2180 | 3.3176 | sample | 3 | 4670.9053 | 1866.8226 | 0.0173924
557 | CMC | 9 | 0.5 | 9 | 3.2180 .. 3.0624 | 3.1402 | sample | 3 | 1328.114 | 606.011 | 0.02759227
585 | CMC | 9 | 0.75 | 1 | 4.6518 .. 4.3890 | 4.5204 | sample | 3 | 1934.7624 | 541.8308 | 0.003632571
586 | CMC | 9 | 0.75 | 2 | 4.3890 .. 4.2992 | 4.3441 | sample | 3 | 247.3915 | 176.5109 | 0.01100371
587 | CMC | 9 | 0.75 | 3 | 4.2992 .. 4.2043 | 4.25175 | sample | 3 | 1231.6126 | 628.3542 | 0.02034122
588 | CMC | 9 | 0.75 | 4 | 4.1570 .. 4.0173 | 4.08715 | sample | 3 | 3827.4011 | 1493.9396 | 0.01813355
589 | CMC | 9 | 0.75 | 5 | 4.0168 .. 3.8466 | 3.9317 | sample | 3 | 4890.5264 | 1180.4481 | 0.01110125
590 | CMC | 9 | 0.75 | 6 | 3.8466 .. 3.6757 | 3.76115 | sample | 3 | 3456.3983 | 879.4679 | 0.006659154
591 | CMC | 9 | 0.75 | 7 | 3.6757 .. 3.5642 | 3.61995 | sample | 3 | 2155.7086 | 705.7576 | 0.007830007
592 | CMC | 9 | 0.75 | 8 | 3.4172 .. 3.2180 | 3.3176 | sample | 3 | 4298.0587 | 2300.399 | 0.02069059
593 | CMC | 9 | 0.75 | 9 | 3.2180 .. 3.0624 | 3.1402 | sample | 3 | 1215.4251 | 736.5022 | 0.03185805
621 | CMC | 9 | 1 | 1 | 4.6518 .. 4.3890 | 4.5204 | sample | 3 | 1821.9524 | 659.7792 | 0.004049713
622 | CMC | 9 | 1 | 2 | 4.3890 .. 4.2992 | 4.3441 | sample | 3 | 221.1533 | 206.2456 | 0.03198955
623 | CMC | 9 | 1 | 3 | 4.2992 .. 4.2043 | 4.25175 | sample | 3 | 1156.9835 | 716.8187 | 0.02577444
624 | CMC | 9 | 1 | 4 | 4.1570 .. 4.0173 | 4.08715 | sample | 3 | 3636.0981 | 1703.03 | 0.01882069
625 | CMC | 9 | 1 | 5 | 4.0168 .. 3.8466 | 3.9317 | sample | 3 | 4695.7018 | 1403.8302 | 0.01182389
626 | CMC | 9 | 1 | 6 | 3.8466 .. 3.6757 | 3.76115 | sample | 3 | 3315.1081 | 1045.5964 | 0.007343515
627 | CMC | 9 | 1 | 7 | 3.6757 .. 3.5642 | 3.61995 | sample | 3 | 2052.2478 | 837.7504 | 0.0102063
628 | CMC | 9 | 1 | 8 | 3.4172 .. 3.2180 | 3.3176 | sample | 3 | 4022.869 | 2609.3618 | 0.02263646
629 | CMC | 9 | 1 | 9 | 3.2180 .. 3.0624 | 3.1402 | sample | 3 | 1113.2314 | 846.8903 | 0.02924273
657 | CMC | 9 | 1.25 | 1 | 4.6518 .. 4.3890 | 4.5204 | sample | 3 | 1796.4963 | 675.645 | -0.004094062
658 | CMC | 9 | 1.25 | 2 | 4.3890 .. 4.2992 | 4.3441 | sample | 3 | 217.4792 | 203.2045 | -0.01526301
659 | CMC | 9 | 1.25 | 3 | 4.2992 .. 4.2043 | 4.25175 | sample | 3 | 1121.7705 | 757.0164 | 0.01742066
660 | CMC | 9 | 1.25 | 4 | 4.1570 .. 4.0173 | 4.08715 | sample | 3 | 3522.2919 | 1833.1474 | 0.01645111
661 | CMC | 9 | 1.25 | 5 | 4.0168 .. 3.8466 | 3.9317 | sample | 3 | 4580.062 | 1525.1759 | 0.01087843
662 | CMC | 9 | 1.25 | 6 | 3.8466 .. 3.6757 | 3.76115 | sample | 3 | 3243.4297 | 1135.5082 | 0.005234488
663 | CMC | 9 | 1.25 | 7 | 3.6757 .. 3.5642 | 3.61995 | sample | 3 | 1994.4678 | 902.7819 | 0.007813583
664 | CMC | 9 | 1.25 | 8 | 3.4172 .. 3.2180 | 3.3176 | sample | 3 | 3882.5941 | 2762.5707 | 0.01958459
665 | CMC | 9 | 1.25 | 9 | 3.2180 .. 3.0624 | 3.1402 | sample | 3 | 1086.3007 | 875.6025 | 0.02780377
693 | CMC | 9 | 1.5 | 1 | 4.6518 .. 4.3890 | 4.5204 | sample | 3 | 1758.3931 | 748.4596 | -0.008789068
694 | CMC | 9 | 1.5 | 2 | 4.3890 .. 4.2992 | 4.3441 | sample | 3 | 217.4351 | 214.5497 | -0.01524753
695 | CMC | 9 | 1.5 | 3 | 4.2992 .. 4.2043 | 4.25175 | sample | 3 | 1095.9559 | 798.9545 | 0.0183853
696 | CMC | 9 | 1.5 | 4 | 4.1570 .. 4.0173 | 4.08715 | sample | 3 | 3435.6226 | 1945.0901 | 0.01859525
697 | CMC | 9 | 1.5 | 5 | 4.0168 .. 3.8466 | 3.9317 | sample | 3 | 4484.0236 | 1649.8376 | 0.01061408
698 | CMC | 9 | 1.5 | 6 | 3.8466 .. 3.6757 | 3.76115 | sample | 3 | 3178.1413 | 1227.7629 | 0.001842459
699 | CMC | 9 | 1.5 | 7 | 3.6757 .. 3.5642 | 3.61995 | sample | 3 | 1943.4317 | 976.0855 | 0.005716425
700 | CMC | 9 | 1.5 | 8 | 3.4172 .. 3.2180 | 3.3176 | sample | 3 | 3757.6035 | 2921.8598 | 0.01878983
701 | CMC | 9 | 1.5 | 9 | 3.2180 .. 3.0624 | 3.1402 | sample | 3 | 1041.6712 | 935.5885 | 0.01996723
729 | CMC | 9 | 1.75 | 1 | 4.6518 .. 4.3890 | 4.5204 | sample | 3 | 1720.8448 | 764.0749 | -0.005844334
730 | CMC | 9 | 1.75 | 2 | 4.3890 .. 4.2992 | 4.3441 | sample | 3 | 206.1312 | 224.5757 | 0.0079474
731 | CMC | 9 | 1.75 | 3 | 4.2992 .. 4.2043 | 4.25175 | sample | 3 | 1070.9507 | 824.9601 | 0.01782019
732 | CMC | 9 | 1.75 | 4 | 4.1570 .. 4.0173 | 4.08715 | sample | 3 | 3367.2532 | 2017.8566 | 0.01820431
733 | CMC | 9 | 1.75 | 5 | 4.0168 .. 3.8466 | 3.9317 | sample | 3 | 4411.8649 | 1721.04 | 0.01149286
734 | CMC | 9 | 1.75 | 6 | 3.8466 .. 3.6757 | 3.76115 | sample | 3 | 3133.2957 | 1279.9942 | 0.002243338
735 | CMC | 9 | 1.75 | 7 | 3.6757 .. 3.5642 | 3.61995 | sample | 3 | 1909.3262 | 1013.4295 | 0.007457517
736 | CMC | 9 | 1.75 | 8 | 3.4172 .. 3.2180 | 3.3176 | sample | 3 | 3686.8972 | 3005.8176 | 0.02086192
737 | CMC | 9 | 1.75 | 9 | 3.2180 .. 3.0624 | 3.1402 | sample | 3 | 1027.4376 | 951.5838 | 0.02948316