## Sheet1
| index | polymer_name | concentration | sat_time | proton_peak_index | ppm_range | ppm | replicate | corr_%_attenuation | amp_factor | yikj | SSE | AFo
0 | 3 | HEMAcMPC | 9 | 0.25 | 4 | 3.7434 .. 3.5712 | 3.6573 | 1 | 0.002253049 | 0.9 | 0.002027744 | 3.687931e-06 | 0.01648158
1 | 4 | HEMAcMPC | 9 | 0.25 | 5 | 3.4151 .. 3.0482 | 3.23165 | 1 | -0.002279927 | 0.9 | -0.002051935 | 7.445226e-06 | 0.001984588
2 | 10 | HEMAcMPC | 9 | 0.5 | 4 | 3.7434 .. 3.5712 | 3.6573 | 1 | 0.002448067 | 0.9 | 0.00220326 | 3.687931e-06 | 0.01648158
3 | 11 | HEMAcMPC | 9 | 0.5 | 5 | 3.4151 .. 3.0482 | 3.23165 | 1 | 0.001289406 | 0.9 | 0.001160466 | 7.445226e-06 | 0.001984588
4 | 17 | HEMAcMPC | 9 | 0.75 | 4 | 3.7434 .. 3.5712 | 3.6573 | 1 | 0.002187216 | 0.9 | 0.001968495 | 3.687931e-06 | 0.01648158
5 | 18 | HEMAcMPC | 9 | 0.75 | 5 | 3.4151 .. 3.0482 | 3.23165 | 1 | 0.002442492 | 0.9 | 0.002198243 | 7.445226e-06 | 0.001984588
6 | 24 | HEMAcMPC | 9 | 1 | 4 | 3.7434 .. 3.5712 | 3.6573 | 1 | 0.002650744 | 0.9 | 0.002385669 | 3.687931e-06 | 0.01648158
7 | 25 | HEMAcMPC | 9 | 1 | 5 | 3.4151 .. 3.0482 | 3.23165 | 1 | 0.002401879 | 0.9 | 0.002161691 | 7.445226e-06 | 0.001984588
8 | 31 | HEMAcMPC | 9 | 1.25 | 4 | 3.7434 .. 3.5712 | 3.6573 | 1 | 0.002219478 | 0.9 | 0.00199753 | 3.687931e-06 | 0.01648158
9 | 32 | HEMAcMPC | 9 | 1.25 | 5 | 3.4151 .. 3.0482 | 3.23165 | 1 | 0.002831483 | 0.9 | 0.002548334 | 7.445226e-06 | 0.001984588
10 | 38 | HEMAcMPC | 9 | 1.5 | 4 | 3.7434 .. 3.5712 | 3.6573 | 1 | 0.001696048 | 0.9 | 0.001526443 | 3.687931e-06 | 0.01648158
11 | 39 | HEMAcMPC | 9 | 1.5 | 5 | 3.4151 .. 3.0482 | 3.23165 | 1 | 0.002551474 | 0.9 | 0.002296326 | 7.445226e-06 | 0.001984588
12 | 45 | HEMAcMPC | 9 | 1.75 | 4 | 3.7434 .. 3.5712 | 3.6573 | 1 | 0.004449728 | 0.9 | 0.004004755 | 3.687931e-06 | 0.01648158
13 | 46 | HEMAcMPC | 9 | 1.75 | 5 | 3.4151 .. 3.0482 | 3.23165 | 1 | 0.003269514 | 0.9 | 0.002942563 | 7.445226e-06 | 0.001984588
14 | 52 | HEMAcMPC | 9 | 0.25 | 4 | 3.7434 .. 3.5712 | 3.6573 | 2 | 0.001453886 | 0.9 | 0.001308497 | 2.259509e-07 | 0.006435421
15 | 53 | HEMAcMPC | 9 | 0.25 | 5 | 3.4151 .. 3.0482 | 3.23165 | 2 | 0.0007291862 | 0.9 | 0.0006562676 | 8.367672e-08 | 0.002674349
16 | 59 | HEMAcMPC | 9 | 0.5 | 4 | 3.7434 .. 3.5712 | 3.6573 | 2 | 0.002255725 | 0.9 | 0.002030152 | 2.259509e-07 | 0.006435421
17 | 60 | HEMAcMPC | 9 | 0.5 | 5 | 3.4151 .. 3.0482 | 3.23165 | 2 | 0.001002785 | 0.9 | 0.0009025066 | 8.367672e-08 | 0.002674349
18 | 66 | HEMAcMPC | 9 | 0.75 | 4 | 3.7434 .. 3.5712 | 3.6573 | 2 | 0.003483393 | 0.9 | 0.003135054 | 2.259509e-07 | 0.006435421
19 | 67 | HEMAcMPC | 9 | 0.75 | 5 | 3.4151 .. 3.0482 | 3.23165 | 2 | 0.001675054 | 0.9 | 0.001507549 | 8.367672e-08 | 0.002674349
20 | 73 | HEMAcMPC | 9 | 1 | 4 | 3.7434 .. 3.5712 | 3.6573 | 2 | 0.003737193 | 0.9 | 0.003363473 | 2.259509e-07 | 0.006435421
21 | 74 | HEMAcMPC | 9 | 1 | 5 | 3.4151 .. 3.0482 | 3.23165 | 2 | 0.001987375 | 0.9 | 0.001788637 | 8.367672e-08 | 0.002674349
22 | 80 | HEMAcMPC | 9 | 1.25 | 4 | 3.7434 .. 3.5712 | 3.6573 | 2 | 0.004190968 | 0.9 | 0.003771871 | 2.259509e-07 | 0.006435421
23 | 81 | HEMAcMPC | 9 | 1.25 | 5 | 3.4151 .. 3.0482 | 3.23165 | 2 | 0.002359948 | 0.9 | 0.002123954 | 8.367672e-08 | 0.002674349
24 | 87 | HEMAcMPC | 9 | 1.5 | 4 | 3.7434 .. 3.5712 | 3.6573 | 2 | 0.003931723 | 0.9 | 0.00353855 | 2.259509e-07 | 0.006435421
25 | 88 | HEMAcMPC | 9 | 1.5 | 5 | 3.4151 .. 3.0482 | 3.23165 | 2 | 0.002622413 | 0.9 | 0.002360172 | 8.367672e-08 | 0.002674349
26 | 94 | HEMAcMPC | 9 | 1.75 | 4 | 3.7434 .. 3.5712 | 3.6573 | 2 | 0.00449333 | 0.9 | 0.004043997 | 2.259509e-07 | 0.006435421
27 | 95 | HEMAcMPC | 9 | 1.75 | 5 | 3.4151 .. 3.0482 | 3.23165 | 2 | 0.002495721 | 0.9 | 0.002246149 | 8.367672e-08 | 0.002674349
28 | 101 | HEMAcMPC | 9 | 0.25 | 4 | 3.7434 .. 3.5712 | 3.6573 | 3 | 0.003143272 | 0.9 | 0.002828945 | 3.390059e-06 | 0.0146787
29 | 102 | HEMAcMPC | 9 | 0.25 | 5 | 3.4151 .. 3.0482 | 3.23165 | 3 | 0.00346611 | 0.9 | 0.003119499 | 1.550988e-06 | 0.01144451
30 | 108 | HEMAcMPC | 9 | 0.5 | 4 | 3.7434 .. 3.5712 | 3.6573 | 3 | 0.0034523 | 0.9 | 0.00310707 | 3.390059e-06 | 0.0146787
31 | 109 | HEMAcMPC | 9 | 0.5 | 5 | 3.4151 .. 3.0482 | 3.23165 | 3 | 0.003971739 | 0.9 | 0.003574565 | 1.550988e-06 | 0.01144451
32 | 115 | HEMAcMPC | 9 | 0.75 | 4 | 3.7434 .. 3.5712 | 3.6573 | 3 | 0.003869993 | 0.9 | 0.003482994 | 3.390059e-06 | 0.0146787
33 | 116 | HEMAcMPC | 9 | 0.75 | 5 | 3.4151 .. 3.0482 | 3.23165 | 3 | 0.004422945 | 0.9 | 0.00398065 | 1.550988e-06 | 0.01144451
34 | 122 | HEMAcMPC | 9 | 1 | 4 | 3.7434 .. 3.5712 | 3.6573 | 3 | 0.003625953 | 0.9 | 0.003263357 | 3.390059e-06 | 0.0146787
35 | 123 | HEMAcMPC | 9 | 1 | 5 | 3.4151 .. 3.0482 | 3.23165 | 3 | 0.004931169 | 0.9 | 0.004438052 | 1.550988e-06 | 0.01144451
36 | 129 | HEMAcMPC | 9 | 1.25 | 4 | 3.7434 .. 3.5712 | 3.6573 | 3 | 0.004265568 | 0.9 | 0.003839011 | 3.390059e-06 | 0.0146787
37 | 130 | HEMAcMPC | 9 | 1.25 | 5 | 3.4151 .. 3.0482 | 3.23165 | 3 | 0.005903191 | 0.9 | 0.005312872 | 1.550988e-06 | 0.01144451
38 | 136 | HEMAcMPC | 9 | 1.5 | 4 | 3.7434 .. 3.5712 | 3.6573 | 3 | 0.00358002 | 0.9 | 0.003222018 | 3.390059e-06 | 0.0146787
39 | 137 | HEMAcMPC | 9 | 1.5 | 5 | 3.4151 .. 3.0482 | 3.23165 | 3 | 0.00600851 | 0.9 | 0.005407659 | 1.550988e-06 | 0.01144451
40 | 143 | HEMAcMPC | 9 | 1.75 | 4 | 3.7434 .. 3.5712 | 3.6573 | 3 | 0.006042842 | 0.9 | 0.005438558 | 3.390059e-06 | 0.0146787
41 | 144 | HEMAcMPC | 9 | 1.75 | 5 | 3.4151 .. 3.0482 | 3.23165 | 3 | 0.006791696 | 0.9 | 0.006112527 | 1.550988e-06 | 0.01144451
42 | 150 | HEMAcMPC | 9 | 0.25 | 4 | 3.7434 .. 3.5712 | 3.6573 | 4 | -0.003543232 | 0.9 | -0.003188909 | 2.31923e-05 | 0.003551338
43 | 151 | HEMAcMPC | 9 | 0.25 | 5 | 3.4151 .. 3.0482 | 3.23165 | 4 | -0.0009021851 | 0.9 | -0.0008119666 | 3.111482e-06 | 0.002766147
44 | 157 | HEMAcMPC | 9 | 0.5 | 4 | 3.7434 .. 3.5712 | 3.6573 | 4 | 0.002442035 | 0.9 | 0.002197831 | 2.31923e-05 | 0.003551338
45 | 158 | HEMAcMPC | 9 | 0.5 | 5 | 3.4151 .. 3.0482 | 3.23165 | 4 | 0.001852291 | 0.9 | 0.001667062 | 3.111482e-06 | 0.002766147
46 | 164 | HEMAcMPC | 9 | 0.75 | 4 | 3.7434 .. 3.5712 | 3.6573 | 4 | 0.001921526 | 0.9 | 0.001729373 | 2.31923e-05 | 0.003551338
47 | 165 | HEMAcMPC | 9 | 0.75 | 5 | 3.4151 .. 3.0482 | 3.23165 | 4 | 0.001589439 | 0.9 | 0.001430495 | 3.111482e-06 | 0.002766147
48 | 171 | HEMAcMPC | 9 | 1 | 4 | 3.7434 .. 3.5712 | 3.6573 | 4 | 0.004865235 | 0.9 | 0.004378712 | 2.31923e-05 | 0.003551338
49 | 172 | HEMAcMPC | 9 | 1 | 5 | 3.4151 .. 3.0482 | 3.23165 | 4 | 0.002313642 | 0.9 | 0.002082278 | 3.111482e-06 | 0.002766147
50 | 178 | HEMAcMPC | 9 | 1.25 | 4 | 3.7434 .. 3.5712 | 3.6573 | 4 | 0.003807886 | 0.9 | 0.003427098 | 2.31923e-05 | 0.003551338
51 | 179 | HEMAcMPC | 9 | 1.25 | 5 | 3.4151 .. 3.0482 | 3.23165 | 4 | 0.00252157 | 0.9 | 0.002269413 | 3.111482e-06 | 0.002766147
52 | 185 | HEMAcMPC | 9 | 1.5 | 4 | 3.7434 .. 3.5712 | 3.6573 | 4 | 0.002582406 | 0.9 | 0.002324165 | 2.31923e-05 | 0.003551338
53 | 186 | HEMAcMPC | 9 | 1.5 | 5 | 3.4151 .. 3.0482 | 3.23165 | 4 | 0.003002805 | 0.9 | 0.002702525 | 3.111482e-06 | 0.002766147
54 | 192 | HEMAcMPC | 9 | 1.75 | 4 | 3.7434 .. 3.5712 | 3.6573 | 4 | 0.002043693 | 0.9 | 0.001839323 | 2.31923e-05 | 0.003551338
55 | 193 | HEMAcMPC | 9 | 1.75 | 5 | 3.4151 .. 3.0482 | 3.23165 | 4 | 0.001948448 | 0.9 | 0.001753603 | 3.111482e-06 | 0.002766147