## Sheet1
| polymer_name | proton_peak_index | ppm_range | ppm | sample_or_control | replicate | concentration | sat_time | absolute | attenuation
0 | PTA | 1 | 3.7471 .. 3.3812 | 3.56415 | control | 1 | 9 | 0.25 | 38001.2699 | 747.5913
1 | PTA | 2 | 3.2687 .. 2.9718 | 3.12025 | control | 1 | 9 | 0.25 | 39474.7179 | 654.9238
2 | PTA | 3 | 2.2533 .. 2.1058 | 2.17955 | control | 1 | 9 | 0.25 | 4071.8787 | 903.2254
3 | PTA | 4 | 2.0973 .. 1.8534 | 1.97535 | control | 1 | 9 | 0.25 | 10622.6351 | 2516.5077
4 | PTA | 5 | 1.8269 .. 1.4696 | 1.64825 | control | 1 | 9 | 0.25 | 12643.9577 | 4071.8605
5 | PTA | 1 | 3.7471 .. 3.3812 | 3.56415 | sample | 1 | 9 | 0.25 | 37230.4155 | 744.2957
6 | PTA | 2 | 3.2687 .. 2.9718 | 3.12025 | sample | 1 | 9 | 0.25 | 38874.2604 | 766.9399
7 | PTA | 3 | 2.2533 .. 2.1058 | 2.17955 | sample | 1 | 9 | 0.25 | 3886.542 | 942.2529
8 | PTA | 4 | 2.0973 .. 1.8534 | 1.97535 | sample | 1 | 9 | 0.25 | 10145.2487 | 2539.7297
9 | PTA | 5 | 1.8269 .. 1.4696 | 1.64825 | sample | 1 | 9 | 0.25 | 12026.701 | 4086.1103
20 | PTA | 1 | 3.7471 .. 3.3812 | 3.56415 | control | 1 | 9 | 0.5 | 38165.2361 | 1498.3342
21 | PTA | 2 | 3.2687 .. 2.9718 | 3.12025 | control | 1 | 9 | 0.5 | 39816.7684 | 1401.0211
22 | PTA | 3 | 2.2533 .. 2.1058 | 2.17955 | control | 1 | 9 | 0.5 | 3511.8517 | 1555.1986
23 | PTA | 4 | 2.0973 .. 1.8534 | 1.97535 | control | 1 | 9 | 0.5 | 8932.8151 | 4526.4754
24 | PTA | 5 | 1.8269 .. 1.4696 | 1.64825 | control | 1 | 9 | 0.5 | 10858.5772 | 6293.2112
25 | PTA | 1 | 3.7471 .. 3.3812 | 3.56415 | sample | 1 | 9 | 0.5 | 37417.4229 | 1474.6277
26 | PTA | 2 | 3.2687 .. 2.9718 | 3.12025 | sample | 1 | 9 | 0.5 | 39227.5088 | 1469.3228
27 | PTA | 3 | 2.2533 .. 2.1058 | 2.17955 | sample | 1 | 9 | 0.5 | 3370.1981 | 1534.4857
28 | PTA | 4 | 2.0973 .. 1.8534 | 1.97535 | sample | 1 | 9 | 0.5 | 8493.7531 | 4502.7591
29 | PTA | 5 | 1.8269 .. 1.4696 | 1.64825 | sample | 1 | 9 | 0.5 | 10298.4822 | 6213.4043
40 | PTA | 1 | 3.7471 .. 3.3812 | 3.56415 | control | 1 | 9 | 0.75 | 37676.5939 | 2472.5521
41 | PTA | 2 | 3.2687 .. 2.9718 | 3.12025 | control | 1 | 9 | 0.75 | 39490.0892 | 2216.0701
42 | PTA | 3 | 2.2533 .. 2.1058 | 2.17955 | control | 1 | 9 | 0.75 | 3160.3304 | 1960.5982
43 | PTA | 4 | 2.0973 .. 1.8534 | 1.97535 | control | 1 | 9 | 0.75 | 7866.8502 | 5746.1926
44 | PTA | 5 | 1.8269 .. 1.4696 | 1.64825 | control | 1 | 9 | 0.75 | 9755.8743 | 7587.2753
45 | PTA | 1 | 3.7471 .. 3.3812 | 3.56415 | sample | 1 | 9 | 0.75 | 36823.7469 | 2555.9641
46 | PTA | 2 | 3.2687 .. 2.9718 | 3.12025 | sample | 1 | 9 | 0.75 | 38851.6591 | 2286.5149
47 | PTA | 3 | 2.2533 .. 2.1058 | 2.17955 | sample | 1 | 9 | 0.75 | 3026.2316 | 1939.7214
48 | PTA | 4 | 2.0973 .. 1.8534 | 1.97535 | sample | 1 | 9 | 0.75 | 7451.3236 | 5659.0066
49 | PTA | 5 | 1.8269 .. 1.4696 | 1.64825 | sample | 1 | 9 | 0.75 | 9228.2205 | 7426.6193
60 | PTA | 1 | 3.7471 .. 3.3812 | 3.56415 | control | 1 | 9 | 1 | 37109.3446 | 3249.071
61 | PTA | 2 | 3.2687 .. 2.9718 | 3.12025 | control | 1 | 9 | 1 | 38958.2285 | 3177.6109
62 | PTA | 3 | 2.2533 .. 2.1058 | 2.17955 | control | 1 | 9 | 1 | 2939.9257 | 2198.6364
63 | PTA | 4 | 2.0973 .. 1.8534 | 1.97535 | control | 1 | 9 | 1 | 7190.6931 | 6553.8935
64 | PTA | 5 | 1.8269 .. 1.4696 | 1.64825 | control | 1 | 9 | 1 | 9038.1368 | 8506.2264
65 | PTA | 1 | 3.7471 .. 3.3812 | 3.56415 | sample | 1 | 9 | 1 | 36330.1903 | 3531.7081
66 | PTA | 2 | 3.2687 .. 2.9718 | 3.12025 | sample | 1 | 9 | 1 | 38299.4003 | 3384.669
67 | PTA | 3 | 2.2533 .. 2.1058 | 2.17955 | sample | 1 | 9 | 1 | 2817.7928 | 2233.814
68 | PTA | 4 | 2.0973 .. 1.8534 | 1.97535 | sample | 1 | 9 | 1 | 6792.2444 | 6569.8728
69 | PTA | 5 | 1.8269 .. 1.4696 | 1.64825 | sample | 1 | 9 | 1 | 8529.6432 | 8476.4154
80 | PTA | 1 | 3.7471 .. 3.3812 | 3.56415 | control | 1 | 9 | 1.25 | 36484.9942 | 4058.9948
81 | PTA | 2 | 3.2687 .. 2.9718 | 3.12025 | control | 1 | 9 | 1.25 | 38548.113 | 3830.0928
82 | PTA | 3 | 2.2533 .. 2.1058 | 2.17955 | control | 1 | 9 | 1.25 | 2792.4455 | 2352.9509
83 | PTA | 4 | 2.0973 .. 1.8534 | 1.97535 | control | 1 | 9 | 1.25 | 6811.7521 | 7007.5917
84 | PTA | 5 | 1.8269 .. 1.4696 | 1.64825 | control | 1 | 9 | 1.25 | 8635.0153 | 9002.4513
85 | PTA | 1 | 3.7471 .. 3.3812 | 3.56415 | sample | 1 | 9 | 1.25 | 35736.0858 | 4217.9193
86 | PTA | 2 | 3.2687 .. 2.9718 | 3.12025 | sample | 1 | 9 | 1.25 | 37877.0772 | 3935.3743
87 | PTA | 3 | 2.2533 .. 2.1058 | 2.17955 | sample | 1 | 9 | 1.25 | 2660.5513 | 2309.8049
88 | PTA | 4 | 2.0973 .. 1.8534 | 1.97535 | sample | 1 | 9 | 1.25 | 6448.0676 | 6901.2687
89 | PTA | 5 | 1.8269 .. 1.4696 | 1.64825 | sample | 1 | 9 | 1.25 | 8156.6917 | 8785.5561
100 | PTA | 1 | 3.7471 .. 3.3812 | 3.56415 | control | 1 | 9 | 1.5 | 36021.1704 | 4756.736
101 | PTA | 2 | 3.2687 .. 2.9718 | 3.12025 | control | 1 | 9 | 1.5 | 38086.6565 | 4455.5118
102 | PTA | 3 | 2.2533 .. 2.1058 | 2.17955 | control | 1 | 9 | 1.5 | 2698.9115 | 2484.0286
103 | PTA | 4 | 2.0973 .. 1.8534 | 1.97535 | control | 1 | 9 | 1.5 | 6538.7971 | 7327.6974
104 | PTA | 5 | 1.8269 .. 1.4696 | 1.64825 | control | 1 | 9 | 1.5 | 8342.7963 | 9354.1888
105 | PTA | 1 | 3.7471 .. 3.3812 | 3.56415 | sample | 1 | 9 | 1.5 | 35257.6574 | 4899.2707
106 | PTA | 2 | 3.2687 .. 2.9718 | 3.12025 | sample | 1 | 9 | 1.5 | 37363.5609 | 4645.5208
107 | PTA | 3 | 2.2533 .. 2.1058 | 2.17955 | sample | 1 | 9 | 1.5 | 2602.3963 | 2446.6822
108 | PTA | 4 | 2.0973 .. 1.8534 | 1.97535 | sample | 1 | 9 | 1.5 | 6139.5142 | 7245.166
109 | PTA | 5 | 1.8269 .. 1.4696 | 1.64825 | sample | 1 | 9 | 1.5 | 7826.4081 | 9197.4399
120 | PTA | 1 | 3.7471 .. 3.3812 | 3.56415 | control | 1 | 9 | 1.75 | 35662.5289 | 5287.9012
121 | PTA | 2 | 3.2687 .. 2.9718 | 3.12025 | control | 1 | 9 | 1.75 | 37680.2735 | 4892.2759
122 | PTA | 3 | 2.2533 .. 2.1058 | 2.17955 | control | 1 | 9 | 1.75 | 2640.3499 | 2568.6504
123 | PTA | 4 | 2.0973 .. 1.8534 | 1.97535 | control | 1 | 9 | 1.75 | 6353.7026 | 7519.5342
124 | PTA | 5 | 1.8269 .. 1.4696 | 1.64825 | control | 1 | 9 | 1.75 | 8138.1582 | 9547.5998
125 | PTA | 1 | 3.7471 .. 3.3812 | 3.56415 | sample | 1 | 9 | 1.75 | 34879.6897 | 5416.5317
126 | PTA | 2 | 3.2687 .. 2.9718 | 3.12025 | sample | 1 | 9 | 1.75 | 37036.0163 | 5124.2877
127 | PTA | 3 | 2.2533 .. 2.1058 | 2.17955 | sample | 1 | 9 | 1.75 | 2541.2248 | 2543.7022
128 | PTA | 4 | 2.0973 .. 1.8534 | 1.97535 | sample | 1 | 9 | 1.75 | 6015.5863 | 7398.9293
129 | PTA | 5 | 1.8269 .. 1.4696 | 1.64825 | sample | 1 | 9 | 1.75 | 7702.7478 | 9384.5835
140 | PTA | 1 | 3.7471 .. 3.3812 | 3.56415 | control | 2 | 9 | 0.25 | 39535.8581 | 762.6793
141 | PTA | 2 | 3.2687 .. 2.9718 | 3.12025 | control | 2 | 9 | 0.25 | 41319.1246 | 750.822
142 | PTA | 3 | 2.2533 .. 2.1058 | 2.17955 | control | 2 | 9 | 0.25 | 4080.1675 | 921.0192
143 | PTA | 4 | 2.0973 .. 1.8534 | 1.97535 | control | 2 | 9 | 0.25 | 11121.522 | 2719.9093
144 | PTA | 5 | 1.8269 .. 1.4696 | 1.64825 | control | 2 | 9 | 0.25 | 12875.2328 | 4323.5109
145 | PTA | 1 | 3.7471 .. 3.3812 | 3.56415 | sample | 2 | 9 | 0.25 | 38368.9969 | 670.4273
146 | PTA | 2 | 3.2687 .. 2.9718 | 3.12025 | sample | 2 | 9 | 0.25 | 40569.7162 | 719.9834
147 | PTA | 3 | 2.2533 .. 2.1058 | 2.17955 | sample | 2 | 9 | 0.25 | 3578.3208 | 869.4167
148 | PTA | 4 | 2.0973 .. 1.8534 | 1.97535 | sample | 2 | 9 | 0.25 | 9535.1294 | 2661.1821
149 | PTA | 5 | 1.8269 .. 1.4696 | 1.64825 | sample | 2 | 9 | 0.25 | 11442.5601 | 4155.3727
160 | PTA | 1 | 3.7471 .. 3.3812 | 3.56415 | control | 2 | 9 | 0.5 | 39625.5701 | 1645.1287
161 | PTA | 2 | 3.2687 .. 2.9718 | 3.12025 | control | 2 | 9 | 0.5 | 41629.4654 | 1482.3158
162 | PTA | 3 | 2.2533 .. 2.1058 | 2.17955 | control | 2 | 9 | 0.5 | 3493.5127 | 1606.3486
163 | PTA | 4 | 2.0973 .. 1.8534 | 1.97535 | control | 2 | 9 | 0.5 | 9304.9829 | 4839.7306
164 | PTA | 5 | 1.8269 .. 1.4696 | 1.64825 | control | 2 | 9 | 0.5 | 10981.3184 | 6611.4666
165 | PTA | 1 | 3.7471 .. 3.3812 | 3.56415 | sample | 2 | 9 | 0.5 | 38383.221 | 1624.1647
166 | PTA | 2 | 3.2687 .. 2.9718 | 3.12025 | sample | 2 | 9 | 0.5 | 40863.125 | 1470.6311
167 | PTA | 3 | 2.2533 .. 2.1058 | 2.17955 | sample | 2 | 9 | 0.5 | 3019.8722 | 1514.5793
168 | PTA | 4 | 2.0973 .. 1.8534 | 1.97535 | sample | 2 | 9 | 0.5 | 7710.5476 | 4759.8359
169 | PTA | 5 | 1.8269 .. 1.4696 | 1.64825 | sample | 2 | 9 | 0.5 | 9583.7163 | 6393.797
180 | PTA | 1 | 3.7471 .. 3.3812 | 3.56415 | control | 2 | 9 | 0.75 | 39098.3494 | 2659.7533
181 | PTA | 2 | 3.2687 .. 2.9718 | 3.12025 | control | 2 | 9 | 0.75 | 41251.523 | 2422.2771
182 | PTA | 3 | 2.2533 .. 2.1058 | 2.17955 | control | 2 | 9 | 0.75 | 3135.4453 | 2018.5411
183 | PTA | 4 | 2.0973 .. 1.8534 | 1.97535 | control | 2 | 9 | 0.75 | 8167.8185 | 6147.902
184 | PTA | 5 | 1.8269 .. 1.4696 | 1.64825 | control | 2 | 9 | 0.75 | 9814.277 | 8003.7769
185 | PTA | 1 | 3.7471 .. 3.3812 | 3.56415 | sample | 2 | 9 | 0.75 | 37841.775 | 2680.1623
186 | PTA | 2 | 3.2687 .. 2.9718 | 3.12025 | sample | 2 | 9 | 0.75 | 40407.2759 | 2503.862
187 | PTA | 3 | 2.2533 .. 2.1058 | 2.17955 | sample | 2 | 9 | 0.75 | 2641.9698 | 1953.3314
188 | PTA | 4 | 2.0973 .. 1.8534 | 1.97535 | sample | 2 | 9 | 0.75 | 6547.8498 | 6078.7646
189 | PTA | 5 | 1.8269 .. 1.4696 | 1.64825 | sample | 2 | 9 | 0.75 | 8412.6455 | 7783.5524
200 | PTA | 1 | 3.7471 .. 3.3812 | 3.56415 | control | 2 | 9 | 1 | 38461.8604 | 3579.4425
201 | PTA | 2 | 3.2687 .. 2.9718 | 3.12025 | control | 2 | 9 | 1 | 40692.0217 | 3348.9679
202 | PTA | 3 | 2.2533 .. 2.1058 | 2.17955 | control | 2 | 9 | 1 | 2910.3667 | 2271.7957
203 | PTA | 4 | 2.0973 .. 1.8534 | 1.97535 | control | 2 | 9 | 1 | 7463.5718 | 6962.5562
204 | PTA | 5 | 1.8269 .. 1.4696 | 1.64825 | control | 2 | 9 | 1 | 9086.2675 | 8886.9122
205 | PTA | 1 | 3.7471 .. 3.3812 | 3.56415 | sample | 2 | 9 | 1 | 37186.2811 | 3561.3925
206 | PTA | 2 | 3.2687 .. 2.9718 | 3.12025 | sample | 2 | 9 | 1 | 39843.9717 | 3371.8213
207 | PTA | 3 | 2.2533 .. 2.1058 | 2.17955 | sample | 2 | 9 | 1 | 2418.166 | 2199.3683
208 | PTA | 4 | 2.0973 .. 1.8534 | 1.97535 | sample | 2 | 9 | 1 | 5856.5266 | 6839.9463
209 | PTA | 5 | 1.8269 .. 1.4696 | 1.64825 | sample | 2 | 9 | 1 | 7694.7117 | 8605.6605
220 | PTA | 1 | 3.7471 .. 3.3812 | 3.56415 | control | 2 | 9 | 1.25 | 37860.3189 | 4322.9411
221 | PTA | 2 | 3.2687 .. 2.9718 | 3.12025 | control | 2 | 9 | 1.25 | 40156.6542 | 4028.6472
222 | PTA | 3 | 2.2533 .. 2.1058 | 2.17955 | control | 2 | 9 | 1.25 | 2767.9147 | 2427.9162
223 | PTA | 4 | 2.0973 .. 1.8534 | 1.97535 | control | 2 | 9 | 1.25 | 7036.2252 | 7431.7454
224 | PTA | 5 | 1.8269 .. 1.4696 | 1.64825 | control | 2 | 9 | 1.25 | 8644.8618 | 9373.5558
225 | PTA | 1 | 3.7471 .. 3.3812 | 3.56415 | sample | 2 | 9 | 1.25 | 36527.9762 | 4450.6379
226 | PTA | 2 | 3.2687 .. 2.9718 | 3.12025 | sample | 2 | 9 | 1.25 | 39234.1677 | 4232.0582
227 | PTA | 3 | 2.2533 .. 2.1058 | 2.17955 | sample | 2 | 9 | 1.25 | 2280.4228 | 2324.3554
228 | PTA | 4 | 2.0973 .. 1.8534 | 1.97535 | sample | 2 | 9 | 1.25 | 5403.0999 | 7364.7735
229 | PTA | 5 | 1.8269 .. 1.4696 | 1.64825 | sample | 2 | 9 | 1.25 | 7221.7647 | 9179.3636
240 | PTA | 1 | 3.7471 .. 3.3812 | 3.56415 | control | 2 | 9 | 1.5 | 37280.3515 | 5085.8116
241 | PTA | 2 | 3.2687 .. 2.9718 | 3.12025 | control | 2 | 9 | 1.5 | 39629.5837 | 4686.2089
242 | PTA | 3 | 2.2533 .. 2.1058 | 2.17955 | control | 2 | 9 | 1.5 | 2672.4269 | 2545.0027
243 | PTA | 4 | 2.0973 .. 1.8534 | 1.97535 | control | 2 | 9 | 1.5 | 6753.5436 | 7753.6207
244 | PTA | 5 | 1.8269 .. 1.4696 | 1.64825 | control | 2 | 9 | 1.5 | 8337.1439 | 9727.6612
245 | PTA | 1 | 3.7471 .. 3.3812 | 3.56415 | sample | 2 | 9 | 1.5 | 35949.5066 | 5173.906
246 | PTA | 2 | 3.2687 .. 2.9718 | 3.12025 | sample | 2 | 9 | 1.5 | 38737.6718 | 4897.7516
247 | PTA | 3 | 2.2533 .. 2.1058 | 2.17955 | sample | 2 | 9 | 1.5 | 2180.2466 | 2460.2447
248 | PTA | 4 | 2.0973 .. 1.8534 | 1.97535 | sample | 2 | 9 | 1.5 | 5133.2759 | 7670.8903
249 | PTA | 5 | 1.8269 .. 1.4696 | 1.64825 | sample | 2 | 9 | 1.5 | 6943.2178 | 9519.9868
260 | PTA | 1 | 3.7471 .. 3.3812 | 3.56415 | control | 2 | 9 | 1.75 | 36829.8422 | 5656.0633
261 | PTA | 2 | 3.2687 .. 2.9718 | 3.12025 | control | 2 | 9 | 1.75 | 39145.6858 | 5313.167
262 | PTA | 3 | 2.2533 .. 2.1058 | 2.17955 | control | 2 | 9 | 1.75 | 2606.477 | 2624.6594
263 | PTA | 4 | 2.0973 .. 1.8534 | 1.97535 | control | 2 | 9 | 1.75 | 6562.698 | 7987.4308
264 | PTA | 5 | 1.8269 .. 1.4696 | 1.64825 | control | 2 | 9 | 1.75 | 8126.3895 | 9996.0736
265 | PTA | 1 | 3.7471 .. 3.3812 | 3.56415 | sample | 2 | 9 | 1.75 | 35658.9281 | 5595.2978
266 | PTA | 2 | 3.2687 .. 2.9718 | 3.12025 | sample | 2 | 9 | 1.75 | 38404.9068 | 5372.0487
267 | PTA | 3 | 2.2533 .. 2.1058 | 2.17955 | sample | 2 | 9 | 1.75 | 2138.6082 | 2508.8808
268 | PTA | 4 | 2.0973 .. 1.8534 | 1.97535 | sample | 2 | 9 | 1.75 | 5046.9828 | 7799.3824
269 | PTA | 5 | 1.8269 .. 1.4696 | 1.64825 | sample | 2 | 9 | 1.75 | 6903.2765 | 9614.0814
280 | PTA | 1 | 3.7471 .. 3.3812 | 3.56415 | control | 3 | 9 | 0.25 | 39328.8648 | 687.995
281 | PTA | 2 | 3.2687 .. 2.9718 | 3.12025 | control | 3 | 9 | 0.25 | 40945.0335 | 696.8249
282 | PTA | 3 | 2.2533 .. 2.1058 | 2.17955 | control | 3 | 9 | 0.25 | 4064.7307 | 894.035
283 | PTA | 4 | 2.0973 .. 1.8534 | 1.97535 | control | 3 | 9 | 0.25 | 11055.5555 | 2658.627
284 | PTA | 5 | 1.8269 .. 1.4696 | 1.64825 | control | 3 | 9 | 0.25 | 12801.3647 | 4232.4679
285 | PTA | 1 | 3.7471 .. 3.3812 | 3.56415 | sample | 3 | 9 | 0.25 | 38694.2608 | 750.2714
286 | PTA | 2 | 3.2687 .. 2.9718 | 3.12025 | sample | 3 | 9 | 0.25 | 40825.6427 | 779.6073
287 | PTA | 3 | 2.2533 .. 2.1058 | 2.17955 | sample | 3 | 9 | 0.25 | 3578.7373 | 912.1515
288 | PTA | 4 | 2.0973 .. 1.8534 | 1.97535 | sample | 3 | 9 | 0.25 | 9620.0001 | 2705.8578
289 | PTA | 5 | 1.8269 .. 1.4696 | 1.64825 | sample | 3 | 9 | 0.25 | 11321.8547 | 4222.7395
300 | PTA | 1 | 3.7471 .. 3.3812 | 3.56415 | control | 3 | 9 | 0.5 | 39424.0028 | 1571.6746
301 | PTA | 2 | 3.2687 .. 2.9718 | 3.12025 | control | 3 | 9 | 0.5 | 41231.817 | 1450.0964
302 | PTA | 3 | 2.2533 .. 2.1058 | 2.17955 | control | 3 | 9 | 0.5 | 3492.7349 | 1567.9282
303 | PTA | 4 | 2.0973 .. 1.8534 | 1.97535 | control | 3 | 9 | 0.5 | 9270.7774 | 4744.1036
304 | PTA | 5 | 1.8269 .. 1.4696 | 1.64825 | control | 3 | 9 | 0.5 | 10936.5662 | 6482.3309
305 | PTA | 1 | 3.7471 .. 3.3812 | 3.56415 | sample | 3 | 9 | 0.5 | 38739.6588 | 1689.7574
306 | PTA | 2 | 3.2687 .. 2.9718 | 3.12025 | sample | 3 | 9 | 0.5 | 41122.0331 | 1555.273
307 | PTA | 3 | 2.2533 .. 2.1058 | 2.17955 | sample | 3 | 9 | 0.5 | 3031.1193 | 1547.9385
308 | PTA | 4 | 2.0973 .. 1.8534 | 1.97535 | sample | 3 | 9 | 0.5 | 7771.8921 | 4840.9103
309 | PTA | 5 | 1.8269 .. 1.4696 | 1.64825 | sample | 3 | 9 | 0.5 | 9436.5337 | 6507.5937
320 | PTA | 1 | 3.7471 .. 3.3812 | 3.56415 | control | 3 | 9 | 0.75 | 38890.8177 | 2560.3218
321 | PTA | 2 | 3.2687 .. 2.9718 | 3.12025 | control | 3 | 9 | 0.75 | 40854.0457 | 2337.6428
322 | PTA | 3 | 2.2533 .. 2.1058 | 2.17955 | control | 3 | 9 | 0.75 | 3130.1993 | 1979.955
323 | PTA | 4 | 2.0973 .. 1.8534 | 1.97535 | control | 3 | 9 | 0.75 | 8144.6609 | 6026.2864
324 | PTA | 5 | 1.8269 .. 1.4696 | 1.64825 | control | 3 | 9 | 0.75 | 9783.8341 | 7844.3957
325 | PTA | 1 | 3.7471 .. 3.3812 | 3.56415 | sample | 3 | 9 | 0.75 | 38226.0605 | 2711.1481
326 | PTA | 2 | 3.2687 .. 2.9718 | 3.12025 | sample | 3 | 9 | 0.75 | 40730.4364 | 2546.5794
327 | PTA | 3 | 2.2533 .. 2.1058 | 2.17955 | sample | 3 | 9 | 0.75 | 2659.3206 | 1953.1514
328 | PTA | 4 | 2.0973 .. 1.8534 | 1.97535 | sample | 3 | 9 | 0.75 | 6631.921 | 6142.1721
329 | PTA | 5 | 1.8269 .. 1.4696 | 1.64825 | sample | 3 | 9 | 0.75 | 8298.7841 | 7853.3671
340 | PTA | 1 | 3.7471 .. 3.3812 | 3.56415 | control | 3 | 9 | 1 | 38293.795 | 3500.8395
341 | PTA | 2 | 3.2687 .. 2.9718 | 3.12025 | control | 3 | 9 | 1 | 40312.3914 | 3278.2904
342 | PTA | 3 | 2.2533 .. 2.1058 | 2.17955 | control | 3 | 9 | 1 | 2913.9438 | 2228.9061
343 | PTA | 4 | 2.0973 .. 1.8534 | 1.97535 | control | 3 | 9 | 1 | 7458.5136 | 6831.3299
344 | PTA | 5 | 1.8269 .. 1.4696 | 1.64825 | control | 3 | 9 | 1 | 9070.0913 | 8713.9403
345 | PTA | 1 | 3.7471 .. 3.3812 | 3.56415 | sample | 3 | 9 | 1 | 37631.7336 | 3660.2021
346 | PTA | 2 | 3.2687 .. 2.9718 | 3.12025 | sample | 3 | 9 | 1 | 40212.3383 | 3465.4564
347 | PTA | 3 | 2.2533 .. 2.1058 | 2.17955 | sample | 3 | 9 | 1 | 2441.6639 | 2236.4671
348 | PTA | 4 | 2.0973 .. 1.8534 | 1.97535 | sample | 3 | 9 | 1 | 5946.377 | 6937.3313
349 | PTA | 5 | 1.8269 .. 1.4696 | 1.64825 | sample | 3 | 9 | 1 | 7582.7953 | 8715.9712
360 | PTA | 1 | 3.7471 .. 3.3812 | 3.56415 | control | 3 | 9 | 1.25 | 37731.165 | 4305.201
361 | PTA | 2 | 3.2687 .. 2.9718 | 3.12025 | control | 3 | 9 | 1.25 | 39844.0979 | 4015.074
362 | PTA | 3 | 2.2533 .. 2.1058 | 2.17955 | control | 3 | 9 | 1.25 | 2767.4664 | 2396.1149
363 | PTA | 4 | 2.0973 .. 1.8534 | 1.97535 | control | 3 | 9 | 1.25 | 7042.3603 | 7324.997
364 | PTA | 5 | 1.8269 .. 1.4696 | 1.64825 | control | 3 | 9 | 1.25 | 8634.2439 | 9245.9094
365 | PTA | 1 | 3.7471 .. 3.3812 | 3.56415 | sample | 3 | 9 | 1.25 | 37012.8196 | 4551.7552
366 | PTA | 2 | 3.2687 .. 2.9718 | 3.12025 | sample | 3 | 9 | 1.25 | 39667.471 | 4298.4176
367 | PTA | 3 | 2.2533 .. 2.1058 | 2.17955 | sample | 3 | 9 | 1.25 | 2302.9726 | 2373.4996
368 | PTA | 4 | 2.0973 .. 1.8534 | 1.97535 | sample | 3 | 9 | 1.25 | 5518.747 | 7445.9581
369 | PTA | 5 | 1.8269 .. 1.4696 | 1.64825 | sample | 3 | 9 | 1.25 | 7128.5813 | 9285.1299
380 | PTA | 1 | 3.7471 .. 3.3812 | 3.56415 | control | 3 | 9 | 1.5 | 37253.7967 | 4956.0311
381 | PTA | 2 | 3.2687 .. 2.9718 | 3.12025 | control | 3 | 9 | 1.5 | 39389.8985 | 4651.1296
382 | PTA | 3 | 2.2533 .. 2.1058 | 2.17955 | control | 3 | 9 | 1.5 | 2677.0451 | 2510.5071
383 | PTA | 4 | 2.0973 .. 1.8534 | 1.97535 | control | 3 | 9 | 1.5 | 6770.7487 | 7654.3508
384 | PTA | 5 | 1.8269 .. 1.4696 | 1.64825 | control | 3 | 9 | 1.5 | 8344.3575 | 9616.7479
385 | PTA | 1 | 3.7471 .. 3.3812 | 3.56415 | sample | 3 | 9 | 1.5 | 36495.3304 | 5300.502
386 | PTA | 2 | 3.2687 .. 2.9718 | 3.12025 | sample | 3 | 9 | 1.5 | 39155.6679 | 5031.4365
387 | PTA | 3 | 2.2533 .. 2.1058 | 2.17955 | sample | 3 | 9 | 1.5 | 2212.3784 | 2504.6122
388 | PTA | 4 | 2.0973 .. 1.8534 | 1.97535 | sample | 3 | 9 | 1.5 | 5215.4135 | 7817.3175
389 | PTA | 5 | 1.8269 .. 1.4696 | 1.64825 | sample | 3 | 9 | 1.5 | 6812.7354 | 9669.6583
400 | PTA | 1 | 3.7471 .. 3.3812 | 3.56415 | control | 3 | 9 | 1.75 | 36805.8727 | 5593.7212
401 | PTA | 2 | 3.2687 .. 2.9718 | 3.12025 | control | 3 | 9 | 1.75 | 39011.3543 | 5219.1699
402 | PTA | 3 | 2.2533 .. 2.1058 | 2.17955 | control | 3 | 9 | 1.75 | 2616.6207 | 2589.2769
403 | PTA | 4 | 2.0973 .. 1.8534 | 1.97535 | control | 3 | 9 | 1.75 | 6600.3634 | 7886.2434
404 | PTA | 5 | 1.8269 .. 1.4696 | 1.64825 | control | 3 | 9 | 1.75 | 8163.4441 | 9869.7146
405 | PTA | 1 | 3.7471 .. 3.3812 | 3.56415 | sample | 3 | 9 | 1.75 | 36224.704 | 5736.6162
406 | PTA | 2 | 3.2687 .. 2.9718 | 3.12025 | sample | 3 | 9 | 1.75 | 38879.7205 | 5504.9857
407 | PTA | 3 | 2.2533 .. 2.1058 | 2.17955 | sample | 3 | 9 | 1.75 | 2166.3819 | 2563.1635
408 | PTA | 4 | 2.0973 .. 1.8534 | 1.97535 | sample | 3 | 9 | 1.75 | 5156.1188 | 7917.0208
409 | PTA | 5 | 1.8269 .. 1.4696 | 1.64825 | sample | 3 | 9 | 1.75 | 6792.6022 | 9765.0597