## Sheet1
| index | polymer_name | concentration | sat_time | proton_peak_index | ppm_range | ppm | replicate | corr_%_attenuation | amp_factor | yikj | SSE | AFo
0 | 2 | CMC | 9 | 0.25 | 3 | 4.2992 .. 4.2043 | 4.25175 | 1 | 0.01801596 | 0.9 | 0.01621436 | 0.0001215574 | 0.05856703
1 | 3 | CMC | 9 | 0.25 | 4 | 4.1570 .. 4.0173 | 4.08715 | 1 | 0.01959021 | 0.9 | 0.01763119 | 1.760199e-05 | 0.07894331
2 | 4 | CMC | 9 | 0.25 | 5 | 4.0168 .. 3.8466 | 3.9317 | 1 | 0.009931736 | 0.9 | 0.008938562 | 5.580342e-06 | 0.0412776
3 | 5 | CMC | 9 | 0.25 | 6 | 3.8466 .. 3.6757 | 3.76115 | 1 | 0.008981196 | 0.9 | 0.008083076 | 1.306625e-05 | 0.03717583
4 | 6 | CMC | 9 | 0.25 | 7 | 3.6757 .. 3.5642 | 3.61995 | 1 | 0.01078081 | 0.9 | 0.009702732 | 2.655526e-05 | 0.0439721
5 | 7 | CMC | 9 | 0.25 | 8 | 3.4172 .. 3.2180 | 3.3176 | 1 | 0.02210751 | 0.9 | 0.01989676 | 1.771926e-05 | 0.1104576
6 | 8 | CMC | 9 | 0.25 | 9 | 3.2180 .. 3.0624 | 3.1402 | 1 | 0.02997568 | 0.9 | 0.02697811 | 0.0003264718 | 0.2159973
7 | 11 | CMC | 9 | 0.5 | 3 | 4.2992 .. 4.2043 | 4.25175 | 1 | 0.02552685 | 0.9 | 0.02297417 | 0.0001215574 | 0.05856703
8 | 12 | CMC | 9 | 0.5 | 4 | 4.1570 .. 4.0173 | 4.08715 | 1 | 0.02782438 | 0.9 | 0.02504194 | 1.760199e-05 | 0.07894331
9 | 13 | CMC | 9 | 0.5 | 5 | 4.0168 .. 3.8466 | 3.9317 | 1 | 0.01469013 | 0.9 | 0.01322112 | 5.580342e-06 | 0.0412776
10 | 14 | CMC | 9 | 0.5 | 6 | 3.8466 .. 3.6757 | 3.76115 | 1 | 0.009261622 | 0.9 | 0.00833546 | 1.306625e-05 | 0.03717583
11 | 15 | CMC | 9 | 0.5 | 7 | 3.6757 .. 3.5642 | 3.61995 | 1 | 0.01204853 | 0.9 | 0.01084368 | 2.655526e-05 | 0.0439721
12 | 16 | CMC | 9 | 0.5 | 8 | 3.4172 .. 3.2180 | 3.3176 | 1 | 0.03251634 | 0.9 | 0.02926471 | 1.771926e-05 | 0.1104576
13 | 17 | CMC | 9 | 0.5 | 9 | 3.2180 .. 3.0624 | 3.1402 | 1 | 0.03865278 | 0.9 | 0.0347875 | 0.0003264718 | 0.2159973
14 | 20 | CMC | 9 | 0.75 | 3 | 4.2992 .. 4.2043 | 4.25175 | 1 | 0.02459564 | 0.9 | 0.02213608 | 0.0001215574 | 0.05856703
15 | 21 | CMC | 9 | 0.75 | 4 | 4.1570 .. 4.0173 | 4.08715 | 1 | 0.0315761 | 0.9 | 0.02841849 | 1.760199e-05 | 0.07894331
16 | 22 | CMC | 9 | 0.75 | 5 | 4.0168 .. 3.8466 | 3.9317 | 1 | 0.01904167 | 0.9 | 0.0171375 | 5.580342e-06 | 0.0412776
17 | 23 | CMC | 9 | 0.75 | 6 | 3.8466 .. 3.6757 | 3.76115 | 1 | 0.01534873 | 0.9 | 0.01381386 | 1.306625e-05 | 0.03717583
18 | 24 | CMC | 9 | 0.75 | 7 | 3.6757 .. 3.5642 | 3.61995 | 1 | 0.02139371 | 0.9 | 0.01925434 | 2.655526e-05 | 0.0439721
19 | 25 | CMC | 9 | 0.75 | 8 | 3.4172 .. 3.2180 | 3.3176 | 1 | 0.04100445 | 0.9 | 0.036904 | 1.771926e-05 | 0.1104576
20 | 26 | CMC | 9 | 0.75 | 9 | 3.2180 .. 3.0624 | 3.1402 | 1 | 0.05861405 | 0.9 | 0.05275265 | 0.0003264718 | 0.2159973
21 | 29 | CMC | 9 | 1 | 3 | 4.2992 .. 4.2043 | 4.25175 | 1 | 0.04624189 | 0.9 | 0.0416177 | 0.0001215574 | 0.05856703
22 | 30 | CMC | 9 | 1 | 4 | 4.1570 .. 4.0173 | 4.08715 | 1 | 0.04035641 | 0.9 | 0.03632077 | 1.760199e-05 | 0.07894331
23 | 31 | CMC | 9 | 1 | 5 | 4.0168 .. 3.8466 | 3.9317 | 1 | 0.01969337 | 0.9 | 0.01772404 | 5.580342e-06 | 0.0412776
24 | 32 | CMC | 9 | 1 | 6 | 3.8466 .. 3.6757 | 3.76115 | 1 | 0.01393672 | 0.9 | 0.01254305 | 1.306625e-05 | 0.03717583
25 | 33 | CMC | 9 | 1 | 7 | 3.6757 .. 3.5642 | 3.61995 | 1 | 0.01683116 | 0.9 | 0.01514805 | 2.655526e-05 | 0.0439721
26 | 34 | CMC | 9 | 1 | 8 | 3.4172 .. 3.2180 | 3.3176 | 1 | 0.03827086 | 0.9 | 0.03444377 | 1.771926e-05 | 0.1104576
27 | 35 | CMC | 9 | 1 | 9 | 3.2180 .. 3.0624 | 3.1402 | 1 | 0.03306069 | 0.9 | 0.02975462 | 0.0003264718 | 0.2159973
28 | 38 | CMC | 9 | 1.25 | 3 | 4.2992 .. 4.2043 | 4.25175 | 1 | 0.0411395 | 0.9 | 0.03702555 | 0.0001215574 | 0.05856703
29 | 39 | CMC | 9 | 1.25 | 4 | 4.1570 .. 4.0173 | 4.08715 | 1 | 0.03937639 | 0.9 | 0.03543875 | 1.760199e-05 | 0.07894331
30 | 40 | CMC | 9 | 1.25 | 5 | 4.0168 .. 3.8466 | 3.9317 | 1 | 0.02058401 | 0.9 | 0.01852561 | 5.580342e-06 | 0.0412776
31 | 41 | CMC | 9 | 1.25 | 6 | 3.8466 .. 3.6757 | 3.76115 | 1 | 0.01340724 | 0.9 | 0.01206652 | 1.306625e-05 | 0.03717583
32 | 42 | CMC | 9 | 1.25 | 7 | 3.6757 .. 3.5642 | 3.61995 | 1 | 0.01907543 | 0.9 | 0.01716788 | 2.655526e-05 | 0.0439721
33 | 43 | CMC | 9 | 1.25 | 8 | 3.4172 .. 3.2180 | 3.3176 | 1 | 0.04037844 | 0.9 | 0.03634059 | 1.771926e-05 | 0.1104576
34 | 44 | CMC | 9 | 1.25 | 9 | 3.2180 .. 3.0624 | 3.1402 | 1 | 0.03881762 | 0.9 | 0.03493586 | 0.0003264718 | 0.2159973
35 | 47 | CMC | 9 | 1.5 | 3 | 4.2992 .. 4.2043 | 4.25175 | 1 | 0.04448538 | 0.9 | 0.04003685 | 0.0001215574 | 0.05856703
36 | 48 | CMC | 9 | 1.5 | 4 | 4.1570 .. 4.0173 | 4.08715 | 1 | 0.04190756 | 0.9 | 0.0377168 | 1.760199e-05 | 0.07894331
37 | 49 | CMC | 9 | 1.5 | 5 | 4.0168 .. 3.8466 | 3.9317 | 1 | 0.02237945 | 0.9 | 0.0201415 | 5.580342e-06 | 0.0412776
38 | 50 | CMC | 9 | 1.5 | 6 | 3.8466 .. 3.6757 | 3.76115 | 1 | 0.0149099 | 0.9 | 0.01341891 | 1.306625e-05 | 0.03717583
39 | 51 | CMC | 9 | 1.5 | 7 | 3.6757 .. 3.5642 | 3.61995 | 1 | 0.02107602 | 0.9 | 0.01896842 | 2.655526e-05 | 0.0439721
40 | 52 | CMC | 9 | 1.5 | 8 | 3.4172 .. 3.2180 | 3.3176 | 1 | 0.04406635 | 0.9 | 0.03965972 | 1.771926e-05 | 0.1104576
41 | 53 | CMC | 9 | 1.5 | 9 | 3.2180 .. 3.0624 | 3.1402 | 1 | 0.03823018 | 0.9 | 0.03440716 | 0.0003264718 | 0.2159973
42 | 56 | CMC | 9 | 1.75 | 3 | 4.2992 .. 4.2043 | 4.25175 | 1 | 0.05083831 | 0.9 | 0.04575447 | 0.0001215574 | 0.05856703
43 | 57 | CMC | 9 | 1.75 | 4 | 4.1570 .. 4.0173 | 4.08715 | 1 | 0.04476858 | 0.9 | 0.04029173 | 1.760199e-05 | 0.07894331
44 | 58 | CMC | 9 | 1.75 | 5 | 4.0168 .. 3.8466 | 3.9317 | 1 | 0.02505905 | 0.9 | 0.02255314 | 5.580342e-06 | 0.0412776
45 | 59 | CMC | 9 | 1.75 | 6 | 3.8466 .. 3.6757 | 3.76115 | 1 | 0.01707183 | 0.9 | 0.01536465 | 1.306625e-05 | 0.03717583
46 | 60 | CMC | 9 | 1.75 | 7 | 3.6757 .. 3.5642 | 3.61995 | 1 | 0.02259748 | 0.9 | 0.02033773 | 2.655526e-05 | 0.0439721
47 | 61 | CMC | 9 | 1.75 | 8 | 3.4172 .. 3.2180 | 3.3176 | 1 | 0.04475916 | 0.9 | 0.04028325 | 1.771926e-05 | 0.1104576
48 | 62 | CMC | 9 | 1.75 | 9 | 3.2180 .. 3.0624 | 3.1402 | 1 | 0.04311513 | 0.9 | 0.03880362 | 0.0003264718 | 0.2159973
49 | 65 | CMC | 9 | 0.25 | 3 | 4.2992 .. 4.2043 | 4.25175 | 2 | -0.001516969 | 0.9 | -0.001365272 | 4.324619e-05 | 0.01227266
50 | 66 | CMC | 9 | 0.25 | 4 | 4.1570 .. 4.0173 | 4.08715 | 2 | 0.007209059 | 0.9 | 0.006488153 | 9.441034e-06 | 0.03746773
51 | 67 | CMC | 9 | 0.25 | 5 | 4.0168 .. 3.8466 | 3.9317 | 2 | 0.01179527 | 0.9 | 0.01061574 | 2.130807e-05 | 0.04856477
52 | 68 | CMC | 9 | 0.25 | 6 | 3.8466 .. 3.6757 | 3.76115 | 2 | 0.01470914 | 0.9 | 0.01323822 | 8.862223e-05 | 0.6574798
53 | 69 | CMC | 9 | 0.25 | 7 | 3.6757 .. 3.5642 | 3.61995 | 2 | 0.01471152 | 0.9 | 0.01324037 | 7.003156e-05 | 0.7108802
54 | 70 | CMC | 9 | 0.25 | 8 | 3.4172 .. 3.2180 | 3.3176 | 2 | 0.02062476 | 0.9 | 0.01856228 | 3.671802e-05 | 0.2787734
55 | 71 | CMC | 9 | 0.25 | 9 | 3.2180 .. 3.0624 | 3.1402 | 2 | 0.05832865 | 0.9 | 0.05249579 | 0.0005853909 | 2.895565
56 | 74 | CMC | 9 | 0.5 | 3 | 4.2992 .. 4.2043 | 4.25175 | 2 | 0.006538271 | 0.9 | 0.005884444 | 4.324619e-05 | 0.01227266
57 | 75 | CMC | 9 | 0.5 | 4 | 4.1570 .. 4.0173 | 4.08715 | 2 | 0.01665282 | 0.9 | 0.01498754 | 9.441034e-06 | 0.03746773
58 | 76 | CMC | 9 | 0.5 | 5 | 4.0168 .. 3.8466 | 3.9317 | 2 | 0.01312043 | 0.9 | 0.01180838 | 2.130807e-05 | 0.04856477
59 | 77 | CMC | 9 | 0.5 | 6 | 3.8466 .. 3.6757 | 3.76115 | 2 | 0.009869297 | 0.9 | 0.008882367 | 8.862223e-05 | 0.6574798
60 | 78 | CMC | 9 | 0.5 | 7 | 3.6757 .. 3.5642 | 3.61995 | 2 | 0.01024624 | 0.9 | 0.009221618 | 7.003156e-05 | 0.7108802
61 | 79 | CMC | 9 | 0.5 | 8 | 3.4172 .. 3.2180 | 3.3176 | 2 | 0.0201033 | 0.9 | 0.01809297 | 3.671802e-05 | 0.2787734
62 | 80 | CMC | 9 | 0.5 | 9 | 3.2180 .. 3.0624 | 3.1402 | 2 | 0.04381814 | 0.9 | 0.03943633 | 0.0005853909 | 2.895565
63 | 83 | CMC | 9 | 0.75 | 3 | 4.2992 .. 4.2043 | 4.25175 | 2 | 0.009488608 | 0.9 | 0.008539747 | 4.324619e-05 | 0.01227266
64 | 84 | CMC | 9 | 0.75 | 4 | 4.1570 .. 4.0173 | 4.08715 | 2 | 0.01759224 | 0.9 | 0.01583301 | 9.441034e-06 | 0.03746773
65 | 85 | CMC | 9 | 0.75 | 5 | 4.0168 .. 3.8466 | 3.9317 | 2 | 0.01396404 | 0.9 | 0.01256764 | 2.130807e-05 | 0.04856477
66 | 86 | CMC | 9 | 0.75 | 6 | 3.8466 .. 3.6757 | 3.76115 | 2 | 0.006118609 | 0.9 | 0.005506748 | 8.862223e-05 | 0.6574798
67 | 87 | CMC | 9 | 0.75 | 7 | 3.6757 .. 3.5642 | 3.61995 | 2 | 0.008301701 | 0.9 | 0.007471531 | 7.003156e-05 | 0.7108802
68 | 88 | CMC | 9 | 0.75 | 8 | 3.4172 .. 3.2180 | 3.3176 | 2 | 0.01920351 | 0.9 | 0.01728315 | 3.671802e-05 | 0.2787734
69 | 89 | CMC | 9 | 0.75 | 9 | 3.2180 .. 3.0624 | 3.1402 | 2 | 0.04224793 | 0.9 | 0.03802314 | 0.0005853909 | 2.895565
70 | 92 | CMC | 9 | 1 | 3 | 4.2992 .. 4.2043 | 4.25175 | 2 | 0.01715683 | 0.9 | 0.01544115 | 4.324619e-05 | 0.01227266
71 | 93 | CMC | 9 | 1 | 4 | 4.1570 .. 4.0173 | 4.08715 | 2 | 0.02130282 | 0.9 | 0.01917253 | 9.441034e-06 | 0.03746773
72 | 94 | CMC | 9 | 1 | 5 | 4.0168 .. 3.8466 | 3.9317 | 2 | 0.0169981 | 0.9 | 0.01529829 | 2.130807e-05 | 0.04856477
73 | 95 | CMC | 9 | 1 | 6 | 3.8466 .. 3.6757 | 3.76115 | 2 | 0.007728158 | 0.9 | 0.006955342 | 8.862223e-05 | 0.6574798
74 | 96 | CMC | 9 | 1 | 7 | 3.6757 .. 3.5642 | 3.61995 | 2 | 0.008117747 | 0.9 | 0.007305972 | 7.003156e-05 | 0.7108802
75 | 97 | CMC | 9 | 1 | 8 | 3.4172 .. 3.2180 | 3.3176 | 2 | 0.02173607 | 0.9 | 0.01956246 | 3.671802e-05 | 0.2787734
76 | 98 | CMC | 9 | 1 | 9 | 3.2180 .. 3.0624 | 3.1402 | 2 | 0.04079773 | 0.9 | 0.03671796 | 0.0005853909 | 2.895565
77 | 101 | CMC | 9 | 1.25 | 3 | 4.2992 .. 4.2043 | 4.25175 | 2 | 0.01891304 | 0.9 | 0.01702174 | 4.324619e-05 | 0.01227266
78 | 102 | CMC | 9 | 1.25 | 4 | 4.1570 .. 4.0173 | 4.08715 | 2 | 0.02357906 | 0.9 | 0.02122115 | 9.441034e-06 | 0.03746773
79 | 103 | CMC | 9 | 1.25 | 5 | 4.0168 .. 3.8466 | 3.9317 | 2 | 0.01609446 | 0.9 | 0.01448502 | 2.130807e-05 | 0.04856477
80 | 104 | CMC | 9 | 1.25 | 6 | 3.8466 .. 3.6757 | 3.76115 | 2 | 0.003881368 | 0.9 | 0.003493232 | 8.862223e-05 | 0.6574798
81 | 105 | CMC | 9 | 1.25 | 7 | 3.6757 .. 3.5642 | 3.61995 | 2 | 0.005161644 | 0.9 | 0.004645479 | 7.003156e-05 | 0.7108802
82 | 106 | CMC | 9 | 1.25 | 8 | 3.4172 .. 3.2180 | 3.3176 | 2 | 0.01803699 | 0.9 | 0.01623329 | 3.671802e-05 | 0.2787734
83 | 107 | CMC | 9 | 1.25 | 9 | 3.2180 .. 3.0624 | 3.1402 | 2 | 0.02394926 | 0.9 | 0.02155433 | 0.0005853909 | 2.895565
84 | 110 | CMC | 9 | 1.5 | 3 | 4.2992 .. 4.2043 | 4.25175 | 2 | 0.01697102 | 0.9 | 0.01527392 | 4.324619e-05 | 0.01227266
85 | 111 | CMC | 9 | 1.5 | 4 | 4.1570 .. 4.0173 | 4.08715 | 2 | 0.02273998 | 0.9 | 0.02046598 | 9.441034e-06 | 0.03746773
86 | 112 | CMC | 9 | 1.5 | 5 | 4.0168 .. 3.8466 | 3.9317 | 2 | 0.01665122 | 0.9 | 0.01498609 | 2.130807e-05 | 0.04856477
87 | 113 | CMC | 9 | 1.5 | 6 | 3.8466 .. 3.6757 | 3.76115 | 2 | 0.005644195 | 0.9 | 0.005079776 | 8.862223e-05 | 0.6574798
88 | 114 | CMC | 9 | 1.5 | 7 | 3.6757 .. 3.5642 | 3.61995 | 2 | 0.00755172 | 0.9 | 0.006796548 | 7.003156e-05 | 0.7108802
89 | 115 | CMC | 9 | 1.5 | 8 | 3.4172 .. 3.2180 | 3.3176 | 2 | 0.0208465 | 0.9 | 0.01876185 | 3.671802e-05 | 0.2787734
90 | 116 | CMC | 9 | 1.5 | 9 | 3.2180 .. 3.0624 | 3.1402 | 2 | 0.03157231 | 0.9 | 0.02841508 | 0.0005853909 | 2.895565
91 | 119 | CMC | 9 | 1.75 | 3 | 4.2992 .. 4.2043 | 4.25175 | 2 | 0.02455922 | 0.9 | 0.0221033 | 4.324619e-05 | 0.01227266
92 | 120 | CMC | 9 | 1.75 | 4 | 4.1570 .. 4.0173 | 4.08715 | 2 | 0.02637651 | 0.9 | 0.02373886 | 9.441034e-06 | 0.03746773
93 | 121 | CMC | 9 | 1.75 | 5 | 4.0168 .. 3.8466 | 3.9317 | 2 | 0.02140411 | 0.9 | 0.0192637 | 2.130807e-05 | 0.04856477
94 | 122 | CMC | 9 | 1.75 | 6 | 3.8466 .. 3.6757 | 3.76115 | 2 | 0.01436153 | 0.9 | 0.01292538 | 8.862223e-05 | 0.6574798
95 | 123 | CMC | 9 | 1.75 | 7 | 3.6757 .. 3.5642 | 3.61995 | 2 | 0.01533073 | 0.9 | 0.01379765 | 7.003156e-05 | 0.7108802
96 | 124 | CMC | 9 | 1.75 | 8 | 3.4172 .. 3.2180 | 3.3176 | 2 | 0.02666013 | 0.9 | 0.02399411 | 3.671802e-05 | 0.2787734
97 | 125 | CMC | 9 | 1.75 | 9 | 3.2180 .. 3.0624 | 3.1402 | 2 | 0.04677123 | 0.9 | 0.04209411 | 0.0005853909 | 2.895565
98 | 128 | CMC | 9 | 0.25 | 3 | 4.2992 .. 4.2043 | 4.25175 | 3 | 0.002641745 | 0.9 | 0.00237757 | 0.0001240986 | 0.05369177
99 | 129 | CMC | 9 | 0.25 | 4 | 4.1570 .. 4.0173 | 4.08715 | 3 | 0.002249305 | 0.9 | 0.002024375 | 4.575285e-05 | 0.0377693
100 | 130 | CMC | 9 | 0.25 | 5 | 4.0168 .. 3.8466 | 3.9317 | 3 | -0.002527062 | 0.9 | -0.002274356 | 5.055473e-05 | 0.0184438
101 | 131 | CMC | 9 | 0.25 | 6 | 3.8466 .. 3.6757 | 3.76115 | 3 | -0.005252318 | 0.9 | -0.004727086 | 7.699687e-05 | 0.009924372
102 | 132 | CMC | 9 | 0.25 | 7 | 3.6757 .. 3.5642 | 3.61995 | 3 | -0.004564415 | 0.9 | -0.004107974 | 6.327891e-05 | 0.01191652
103 | 133 | CMC | 9 | 0.25 | 8 | 3.4172 .. 3.2180 | 3.3176 | 3 | 0.005972725 | 0.9 | 0.005375453 | 3.291063e-05 | 0.05010234
104 | 134 | CMC | 9 | 0.25 | 9 | 3.2180 .. 3.0624 | 3.1402 | 3 | 0.006518702 | 0.9 | 0.005866832 | 0.0001750146 | 0.07871481
105 | 137 | CMC | 9 | 0.5 | 3 | 4.2992 .. 4.2043 | 4.25175 | 3 | 0.0210325 | 0.9 | 0.01892925 | 0.0001240986 | 0.05369177
106 | 138 | CMC | 9 | 0.5 | 4 | 4.1570 .. 4.0173 | 4.08715 | 3 | 0.01594733 | 0.9 | 0.0143526 | 4.575285e-05 | 0.0377693
107 | 139 | CMC | 9 | 0.5 | 5 | 4.0168 .. 3.8466 | 3.9317 | 3 | 0.009942824 | 0.9 | 0.008948542 | 5.055473e-05 | 0.0184438
108 | 140 | CMC | 9 | 0.5 | 6 | 3.8466 .. 3.6757 | 3.76115 | 3 | 0.006458666 | 0.9 | 0.0058128 | 7.699687e-05 | 0.009924372
109 | 141 | CMC | 9 | 0.5 | 7 | 3.6757 .. 3.5642 | 3.61995 | 3 | 0.006753932 | 0.9 | 0.006078539 | 6.327891e-05 | 0.01191652
110 | 142 | CMC | 9 | 0.5 | 8 | 3.4172 .. 3.2180 | 3.3176 | 3 | 0.0173924 | 0.9 | 0.01565316 | 3.291063e-05 | 0.05010234
111 | 143 | CMC | 9 | 0.5 | 9 | 3.2180 .. 3.0624 | 3.1402 | 3 | 0.02759227 | 0.9 | 0.02483304 | 0.0001750146 | 0.07871481
112 | 146 | CMC | 9 | 0.75 | 3 | 4.2992 .. 4.2043 | 4.25175 | 3 | 0.02034122 | 0.9 | 0.0183071 | 0.0001240986 | 0.05369177
113 | 147 | CMC | 9 | 0.75 | 4 | 4.1570 .. 4.0173 | 4.08715 | 3 | 0.01813355 | 0.9 | 0.0163202 | 4.575285e-05 | 0.0377693
114 | 148 | CMC | 9 | 0.75 | 5 | 4.0168 .. 3.8466 | 3.9317 | 3 | 0.01110125 | 0.9 | 0.009991124 | 5.055473e-05 | 0.0184438
115 | 149 | CMC | 9 | 0.75 | 6 | 3.8466 .. 3.6757 | 3.76115 | 3 | 0.006659154 | 0.9 | 0.005993238 | 7.699687e-05 | 0.009924372
116 | 150 | CMC | 9 | 0.75 | 7 | 3.6757 .. 3.5642 | 3.61995 | 3 | 0.007830007 | 0.9 | 0.007047006 | 6.327891e-05 | 0.01191652
117 | 151 | CMC | 9 | 0.75 | 8 | 3.4172 .. 3.2180 | 3.3176 | 3 | 0.02069059 | 0.9 | 0.01862153 | 3.291063e-05 | 0.05010234
118 | 152 | CMC | 9 | 0.75 | 9 | 3.2180 .. 3.0624 | 3.1402 | 3 | 0.03185805 | 0.9 | 0.02867225 | 0.0001750146 | 0.07871481
119 | 155 | CMC | 9 | 1 | 3 | 4.2992 .. 4.2043 | 4.25175 | 3 | 0.02577444 | 0.9 | 0.02319699 | 0.0001240986 | 0.05369177
120 | 156 | CMC | 9 | 1 | 4 | 4.1570 .. 4.0173 | 4.08715 | 3 | 0.01882069 | 0.9 | 0.01693863 | 4.575285e-05 | 0.0377693
121 | 157 | CMC | 9 | 1 | 5 | 4.0168 .. 3.8466 | 3.9317 | 3 | 0.01182389 | 0.9 | 0.0106415 | 5.055473e-05 | 0.0184438
122 | 158 | CMC | 9 | 1 | 6 | 3.8466 .. 3.6757 | 3.76115 | 3 | 0.007343515 | 0.9 | 0.006609164 | 7.699687e-05 | 0.009924372
123 | 159 | CMC | 9 | 1 | 7 | 3.6757 .. 3.5642 | 3.61995 | 3 | 0.0102063 | 0.9 | 0.009185674 | 6.327891e-05 | 0.01191652
124 | 160 | CMC | 9 | 1 | 8 | 3.4172 .. 3.2180 | 3.3176 | 3 | 0.02263646 | 0.9 | 0.02037281 | 3.291063e-05 | 0.05010234
125 | 161 | CMC | 9 | 1 | 9 | 3.2180 .. 3.0624 | 3.1402 | 3 | 0.02924273 | 0.9 | 0.02631845 | 0.0001750146 | 0.07871481
126 | 164 | CMC | 9 | 1.25 | 3 | 4.2992 .. 4.2043 | 4.25175 | 3 | 0.01742066 | 0.9 | 0.01567859 | 0.0001240986 | 0.05369177
127 | 165 | CMC | 9 | 1.25 | 4 | 4.1570 .. 4.0173 | 4.08715 | 3 | 0.01645111 | 0.9 | 0.014806 | 4.575285e-05 | 0.0377693
128 | 166 | CMC | 9 | 1.25 | 5 | 4.0168 .. 3.8466 | 3.9317 | 3 | 0.01087843 | 0.9 | 0.009790587 | 5.055473e-05 | 0.0184438
129 | 167 | CMC | 9 | 1.25 | 6 | 3.8466 .. 3.6757 | 3.76115 | 3 | 0.005234488 | 0.9 | 0.00471104 | 7.699687e-05 | 0.009924372
130 | 168 | CMC | 9 | 1.25 | 7 | 3.6757 .. 3.5642 | 3.61995 | 3 | 0.007813583 | 0.9 | 0.007032224 | 6.327891e-05 | 0.01191652
131 | 169 | CMC | 9 | 1.25 | 8 | 3.4172 .. 3.2180 | 3.3176 | 3 | 0.01958459 | 0.9 | 0.01762613 | 3.291063e-05 | 0.05010234
132 | 170 | CMC | 9 | 1.25 | 9 | 3.2180 .. 3.0624 | 3.1402 | 3 | 0.02780377 | 0.9 | 0.02502339 | 0.0001750146 | 0.07871481
133 | 173 | CMC | 9 | 1.5 | 3 | 4.2992 .. 4.2043 | 4.25175 | 3 | 0.0183853 | 0.9 | 0.01654677 | 0.0001240986 | 0.05369177
134 | 174 | CMC | 9 | 1.5 | 4 | 4.1570 .. 4.0173 | 4.08715 | 3 | 0.01859525 | 0.9 | 0.01673573 | 4.575285e-05 | 0.0377693
135 | 175 | CMC | 9 | 1.5 | 5 | 4.0168 .. 3.8466 | 3.9317 | 3 | 0.01061408 | 0.9 | 0.009552673 | 5.055473e-05 | 0.0184438
136 | 176 | CMC | 9 | 1.5 | 6 | 3.8466 .. 3.6757 | 3.76115 | 3 | 0.001842459 | 0.9 | 0.001658214 | 7.699687e-05 | 0.009924372
137 | 177 | CMC | 9 | 1.5 | 7 | 3.6757 .. 3.5642 | 3.61995 | 3 | 0.005716425 | 0.9 | 0.005144782 | 6.327891e-05 | 0.01191652
138 | 178 | CMC | 9 | 1.5 | 8 | 3.4172 .. 3.2180 | 3.3176 | 3 | 0.01878983 | 0.9 | 0.01691085 | 3.291063e-05 | 0.05010234
139 | 179 | CMC | 9 | 1.5 | 9 | 3.2180 .. 3.0624 | 3.1402 | 3 | 0.01996723 | 0.9 | 0.01797051 | 0.0001750146 | 0.07871481
140 | 182 | CMC | 9 | 1.75 | 3 | 4.2992 .. 4.2043 | 4.25175 | 3 | 0.01782019 | 0.9 | 0.01603818 | 0.0001240986 | 0.05369177
141 | 183 | CMC | 9 | 1.75 | 4 | 4.1570 .. 4.0173 | 4.08715 | 3 | 0.01820431 | 0.9 | 0.01638388 | 4.575285e-05 | 0.0377693
142 | 184 | CMC | 9 | 1.75 | 5 | 4.0168 .. 3.8466 | 3.9317 | 3 | 0.01149286 | 0.9 | 0.01034357 | 5.055473e-05 | 0.0184438
143 | 185 | CMC | 9 | 1.75 | 6 | 3.8466 .. 3.6757 | 3.76115 | 3 | 0.002243338 | 0.9 | 0.002019004 | 7.699687e-05 | 0.009924372
144 | 186 | CMC | 9 | 1.75 | 7 | 3.6757 .. 3.5642 | 3.61995 | 3 | 0.007457517 | 0.9 | 0.006711765 | 6.327891e-05 | 0.01191652
145 | 187 | CMC | 9 | 1.75 | 8 | 3.4172 .. 3.2180 | 3.3176 | 3 | 0.02086192 | 0.9 | 0.01877573 | 3.291063e-05 | 0.05010234
146 | 188 | CMC | 9 | 1.75 | 9 | 3.2180 .. 3.0624 | 3.1402 | 3 | 0.02948316 | 0.9 | 0.02653484 | 0.0001750146 | 0.07871481