## Sheet1
| index | polymer_name | concentration | sat_time | proton_peak_index | ppm_range | ppm | replicate | corr_%_attenuation | amp_factor | yikj | SSE | AFo
0 | 0 | HPMC E3 | 9 | 0.25 | 1 | 4.6053 .. 4.3294 | 4.46735 | 1 | 0.0004075069 | 0.9 | 0.0003667562 | 3.023052e-06 | 0.002457322
1 | 3 | HPMC E3 | 9 | 0.25 | 4 | 3.7087 .. 3.5131 | 3.6109 | 1 | 0.0005477633 | 0.9 | 0.0004929869 | 1.817152e-06 | 0.001564955
2 | 4 | HPMC E3 | 9 | 0.25 | 5 | 3.5131 .. 3.4427 | 3.4779 | 1 | 0.0003803522 | 0.9 | 0.000342317 | 2.033397e-05 | 0.00505865
3 | 5 | HPMC E3 | 9 | 0.25 | 6 | 3.4427 .. 3.2625 | 3.3526 | 1 | 0.004806813 | 0.9 | 0.004326132 | 5.956938e-06 | 0.3762755
4 | 6 | HPMC E3 | 9 | 0.25 | 7 | 3.2006 .. 3.0007 | 3.10065 | 1 | 0.01084886 | 0.9 | 0.009763975 | 2.064654e-05 | 0.6313193
5 | 7 | HPMC E3 | 9 | 0.25 | 8 | 1.3243 .. 1.0076 | 1.16595 | 1 | 0.002191544 | 0.9 | 0.00197239 | 2.164e-06 | 0.1272217
6 | 8 | HPMC E3 | 9 | 0.5 | 1 | 4.6053 .. 4.3294 | 4.46735 | 1 | 0.0008228943 | 0.9 | 0.0007406049 | 3.023052e-06 | 0.002457322
7 | 11 | HPMC E3 | 9 | 0.5 | 4 | 3.7087 .. 3.5131 | 3.6109 | 1 | 0.0005652793 | 0.9 | 0.0005087513 | 1.817152e-06 | 0.001564955
8 | 12 | HPMC E3 | 9 | 0.5 | 5 | 3.5131 .. 3.4427 | 3.4779 | 1 | 0.0007689457 | 0.9 | 0.0006920511 | 2.033397e-05 | 0.00505865
9 | 13 | HPMC E3 | 9 | 0.5 | 6 | 3.4427 .. 3.2625 | 3.3526 | 1 | 0.00402788 | 0.9 | 0.003625092 | 5.956938e-06 | 0.3762755
10 | 14 | HPMC E3 | 9 | 0.5 | 7 | 3.2006 .. 3.0007 | 3.10065 | 1 | 0.009203072 | 0.9 | 0.008282765 | 2.064654e-05 | 0.6313193
11 | 15 | HPMC E3 | 9 | 0.5 | 8 | 1.3243 .. 1.0076 | 1.16595 | 1 | 0.0007453474 | 0.9 | 0.0006708127 | 2.164e-06 | 0.1272217
12 | 16 | HPMC E3 | 9 | 0.75 | 1 | 4.6053 .. 4.3294 | 4.46735 | 1 | 0.0002051357 | 0.9 | 0.0001846222 | 3.023052e-06 | 0.002457322
13 | 19 | HPMC E3 | 9 | 0.75 | 4 | 3.7087 .. 3.5131 | 3.6109 | 1 | 0.001395626 | 0.9 | 0.001256063 | 1.817152e-06 | 0.001564955
14 | 20 | HPMC E3 | 9 | 0.75 | 5 | 3.5131 .. 3.4427 | 3.4779 | 1 | 0.005621458 | 0.9 | 0.005059312 | 2.033397e-05 | 0.00505865
15 | 21 | HPMC E3 | 9 | 0.75 | 6 | 3.4427 .. 3.2625 | 3.3526 | 1 | 0.003570195 | 0.9 | 0.003213175 | 5.956938e-06 | 0.3762755
16 | 22 | HPMC E3 | 9 | 0.75 | 7 | 3.2006 .. 3.0007 | 3.10065 | 1 | 0.008994125 | 0.9 | 0.008094713 | 2.064654e-05 | 0.6313193
17 | 23 | HPMC E3 | 9 | 0.75 | 8 | 1.3243 .. 1.0076 | 1.16595 | 1 | 0.0007103927 | 0.9 | 0.0006393534 | 2.164e-06 | 0.1272217
18 | 24 | HPMC E3 | 9 | 1 | 1 | 4.6053 .. 4.3294 | 4.46735 | 1 | 0.002613693 | 0.9 | 0.002352323 | 3.023052e-06 | 0.002457322
19 | 27 | HPMC E3 | 9 | 1 | 4 | 3.7087 .. 3.5131 | 3.6109 | 1 | 0.002432431 | 0.9 | 0.002189188 | 1.817152e-06 | 0.001564955
20 | 28 | HPMC E3 | 9 | 1 | 5 | 3.5131 .. 3.4427 | 3.4779 | 1 | 0.004011941 | 0.9 | 0.003610747 | 2.033397e-05 | 0.00505865
21 | 29 | HPMC E3 | 9 | 1 | 6 | 3.4427 .. 3.2625 | 3.3526 | 1 | 0.003966137 | 0.9 | 0.003569524 | 5.956938e-06 | 0.3762755
22 | 30 | HPMC E3 | 9 | 1 | 7 | 3.2006 .. 3.0007 | 3.10065 | 1 | 0.00764976 | 0.9 | 0.006884784 | 2.064654e-05 | 0.6313193
23 | 31 | HPMC E3 | 9 | 1 | 8 | 1.3243 .. 1.0076 | 1.16595 | 1 | 0.001858273 | 0.9 | 0.001672445 | 2.164e-06 | 0.1272217
24 | 32 | HPMC E3 | 9 | 1.25 | 1 | 4.6053 .. 4.3294 | 4.46735 | 1 | 0.001912373 | 0.9 | 0.001721136 | 3.023052e-06 | 0.002457322
25 | 35 | HPMC E3 | 9 | 1.25 | 4 | 3.7087 .. 3.5131 | 3.6109 | 1 | 0.001937698 | 0.9 | 0.001743928 | 1.817152e-06 | 0.001564955
26 | 36 | HPMC E3 | 9 | 1.25 | 5 | 3.5131 .. 3.4427 | 3.4779 | 1 | 0.0001647244 | 0.9 | 0.0001482519 | 2.033397e-05 | 0.00505865
27 | 37 | HPMC E3 | 9 | 1.25 | 6 | 3.4427 .. 3.2625 | 3.3526 | 1 | 0.004479806 | 0.9 | 0.004031825 | 5.956938e-06 | 0.3762755
28 | 38 | HPMC E3 | 9 | 1.25 | 7 | 3.2006 .. 3.0007 | 3.10065 | 1 | 0.00618918 | 0.9 | 0.005570262 | 2.064654e-05 | 0.6313193
29 | 39 | HPMC E3 | 9 | 1.25 | 8 | 1.3243 .. 1.0076 | 1.16595 | 1 | 0.001485662 | 0.9 | 0.001337096 | 2.164e-06 | 0.1272217
30 | 40 | HPMC E3 | 9 | 1.5 | 1 | 4.6053 .. 4.3294 | 4.46735 | 1 | 0.0005917765 | 0.9 | 0.0005325989 | 3.023052e-06 | 0.002457322
31 | 43 | HPMC E3 | 9 | 1.5 | 4 | 3.7087 .. 3.5131 | 3.6109 | 1 | 0.001435666 | 0.9 | 0.001292099 | 1.817152e-06 | 0.001564955
32 | 44 | HPMC E3 | 9 | 1.5 | 5 | 3.5131 .. 3.4427 | 3.4779 | 1 | 0.002740862 | 0.9 | 0.002466776 | 2.033397e-05 | 0.00505865
33 | 45 | HPMC E3 | 9 | 1.5 | 6 | 3.4427 .. 3.2625 | 3.3526 | 1 | 0.004612453 | 0.9 | 0.004151207 | 5.956938e-06 | 0.3762755
34 | 46 | HPMC E3 | 9 | 1.5 | 7 | 3.2006 .. 3.0007 | 3.10065 | 1 | 0.007749809 | 0.9 | 0.006974828 | 2.064654e-05 | 0.6313193
35 | 47 | HPMC E3 | 9 | 1.5 | 8 | 1.3243 .. 1.0076 | 1.16595 | 1 | 0.001407293 | 0.9 | 0.001266564 | 2.164e-06 | 0.1272217
36 | 48 | HPMC E3 | 9 | 1.75 | 1 | 4.6053 .. 4.3294 | 4.46735 | 1 | 0.001191038 | 0.9 | 0.001071934 | 3.023052e-06 | 0.002457322
37 | 51 | HPMC E3 | 9 | 1.75 | 4 | 3.7087 .. 3.5131 | 3.6109 | 1 | 0.003545612 | 0.9 | 0.003191051 | 1.817152e-06 | 0.001564955
38 | 52 | HPMC E3 | 9 | 1.75 | 5 | 3.5131 .. 3.4427 | 3.4779 | 1 | 0.005183288 | 0.9 | 0.004664959 | 2.033397e-05 | 0.00505865
39 | 53 | HPMC E3 | 9 | 1.75 | 6 | 3.4427 .. 3.2625 | 3.3526 | 1 | 0.006948117 | 0.9 | 0.006253305 | 5.956938e-06 | 0.3762755
40 | 54 | HPMC E3 | 9 | 1.75 | 7 | 3.2006 .. 3.0007 | 3.10065 | 1 | 0.01227784 | 0.9 | 0.01105006 | 2.064654e-05 | 0.6313193
41 | 55 | HPMC E3 | 9 | 1.75 | 8 | 1.3243 .. 1.0076 | 1.16595 | 1 | 0.002437756 | 0.9 | 0.00219398 | 2.164e-06 | 0.1272217
42 | 56 | HPMC E3 | 9 | 0.25 | 1 | 4.6053 .. 4.3294 | 4.46735 | 2 | 0.00447749 | 0.9 | 0.004029741 | 5.947358e-06 | 0.25437
43 | 59 | HPMC E3 | 9 | 0.25 | 4 | 3.7087 .. 3.5131 | 3.6109 | 2 | 0.002163613 | 0.9 | 0.001947252 | 1.359447e-06 | 0.009488901
44 | 60 | HPMC E3 | 9 | 0.25 | 5 | 3.5131 .. 3.4427 | 3.4779 | 2 | 0.001608506 | 0.9 | 0.001447655 | 6.487929e-06 | 0.01150693
45 | 61 | HPMC E3 | 9 | 0.25 | 6 | 3.4427 .. 3.2625 | 3.3526 | 2 | 0.0006018627 | 0.9 | 0.0005416765 | 4.743424e-06 | 0.008937062
46 | 62 | HPMC E3 | 9 | 0.25 | 7 | 3.2006 .. 3.0007 | 3.10065 | 2 | -0.00121036 | 0.9 | -0.001089324 | 3.360689e-05 | 0.01391926
47 | 63 | HPMC E3 | 9 | 0.25 | 8 | 1.3243 .. 1.0076 | 1.16595 | 2 | 0.0001256494 | 0.9 | 0.0001130844 | 5.071651e-06 | 0.004059399
48 | 64 | HPMC E3 | 9 | 0.5 | 1 | 4.6053 .. 4.3294 | 4.46735 | 2 | 0.003055691 | 0.9 | 0.002750122 | 5.947358e-06 | 0.25437
49 | 67 | HPMC E3 | 9 | 0.5 | 4 | 3.7087 .. 3.5131 | 3.6109 | 2 | 0.003143592 | 0.9 | 0.002829233 | 1.359447e-06 | 0.009488901
50 | 68 | HPMC E3 | 9 | 0.5 | 5 | 3.5131 .. 3.4427 | 3.4779 | 2 | 0.002736177 | 0.9 | 0.002462559 | 6.487929e-06 | 0.01150693
51 | 69 | HPMC E3 | 9 | 0.5 | 6 | 3.4427 .. 3.2625 | 3.3526 | 2 | 0.00355631 | 0.9 | 0.003200679 | 4.743424e-06 | 0.008937062
52 | 70 | HPMC E3 | 9 | 0.5 | 7 | 3.2006 .. 3.0007 | 3.10065 | 2 | 0.006260175 | 0.9 | 0.005634158 | 3.360689e-05 | 0.01391926
53 | 71 | HPMC E3 | 9 | 0.5 | 8 | 1.3243 .. 1.0076 | 1.16595 | 2 | 0.001619306 | 0.9 | 0.001457375 | 5.071651e-06 | 0.004059399
54 | 72 | HPMC E3 | 9 | 0.75 | 1 | 4.6053 .. 4.3294 | 4.46735 | 2 | 0.003932896 | 0.9 | 0.003539607 | 5.947358e-06 | 0.25437
55 | 75 | HPMC E3 | 9 | 0.75 | 4 | 3.7087 .. 3.5131 | 3.6109 | 2 | 0.005700975 | 0.9 | 0.005130877 | 1.359447e-06 | 0.009488901
56 | 76 | HPMC E3 | 9 | 0.75 | 5 | 3.5131 .. 3.4427 | 3.4779 | 2 | 0.006375135 | 0.9 | 0.005737622 | 6.487929e-06 | 0.01150693
57 | 77 | HPMC E3 | 9 | 0.75 | 6 | 3.4427 .. 3.2625 | 3.3526 | 2 | 0.006251781 | 0.9 | 0.005626603 | 4.743424e-06 | 0.008937062
58 | 78 | HPMC E3 | 9 | 0.75 | 7 | 3.2006 .. 3.0007 | 3.10065 | 2 | 0.01002501 | 0.9 | 0.009022505 | 3.360689e-05 | 0.01391926
59 | 79 | HPMC E3 | 9 | 0.75 | 8 | 1.3243 .. 1.0076 | 1.16595 | 2 | 0.004529185 | 0.9 | 0.004076267 | 5.071651e-06 | 0.004059399
60 | 80 | HPMC E3 | 9 | 1 | 1 | 4.6053 .. 4.3294 | 4.46735 | 2 | 0.0014146 | 0.9 | 0.00127314 | 5.947358e-06 | 0.25437
61 | 83 | HPMC E3 | 9 | 1 | 4 | 3.7087 .. 3.5131 | 3.6109 | 2 | 0.005047399 | 0.9 | 0.004542659 | 1.359447e-06 | 0.009488901
62 | 84 | HPMC E3 | 9 | 1 | 5 | 3.5131 .. 3.4427 | 3.4779 | 2 | 0.006377711 | 0.9 | 0.00573994 | 6.487929e-06 | 0.01150693
63 | 85 | HPMC E3 | 9 | 1 | 6 | 3.4427 .. 3.2625 | 3.3526 | 2 | 0.007160313 | 0.9 | 0.006444282 | 4.743424e-06 | 0.008937062
64 | 86 | HPMC E3 | 9 | 1 | 7 | 3.2006 .. 3.0007 | 3.10065 | 2 | 0.01230748 | 0.9 | 0.01107673 | 3.360689e-05 | 0.01391926
65 | 87 | HPMC E3 | 9 | 1 | 8 | 1.3243 .. 1.0076 | 1.16595 | 2 | 0.002908861 | 0.9 | 0.002617975 | 5.071651e-06 | 0.004059399
66 | 88 | HPMC E3 | 9 | 1.25 | 1 | 4.6053 .. 4.3294 | 4.46735 | 2 | 0.004669791 | 0.9 | 0.004202812 | 5.947358e-06 | 0.25437
67 | 91 | HPMC E3 | 9 | 1.25 | 4 | 3.7087 .. 3.5131 | 3.6109 | 2 | 0.006147188 | 0.9 | 0.005532469 | 1.359447e-06 | 0.009488901
68 | 92 | HPMC E3 | 9 | 1.25 | 5 | 3.5131 .. 3.4427 | 3.4779 | 2 | 0.006494357 | 0.9 | 0.005844921 | 6.487929e-06 | 0.01150693
69 | 93 | HPMC E3 | 9 | 1.25 | 6 | 3.4427 .. 3.2625 | 3.3526 | 2 | 0.006655149 | 0.9 | 0.005989634 | 4.743424e-06 | 0.008937062
70 | 94 | HPMC E3 | 9 | 1.25 | 7 | 3.2006 .. 3.0007 | 3.10065 | 2 | 0.01024445 | 0.9 | 0.009220002 | 3.360689e-05 | 0.01391926
71 | 95 | HPMC E3 | 9 | 1.25 | 8 | 1.3243 .. 1.0076 | 1.16595 | 2 | 0.004305209 | 0.9 | 0.003874688 | 5.071651e-06 | 0.004059399
72 | 96 | HPMC E3 | 9 | 1.5 | 1 | 4.6053 .. 4.3294 | 4.46735 | 2 | 0.003702526 | 0.9 | 0.003332273 | 5.947358e-06 | 0.25437
73 | 99 | HPMC E3 | 9 | 1.5 | 4 | 3.7087 .. 3.5131 | 3.6109 | 2 | 0.005844293 | 0.9 | 0.005259864 | 1.359447e-06 | 0.009488901
74 | 100 | HPMC E3 | 9 | 1.5 | 5 | 3.5131 .. 3.4427 | 3.4779 | 2 | 0.005052622 | 0.9 | 0.00454736 | 6.487929e-06 | 0.01150693
75 | 101 | HPMC E3 | 9 | 1.5 | 6 | 3.4427 .. 3.2625 | 3.3526 | 2 | 0.006572071 | 0.9 | 0.005914864 | 4.743424e-06 | 0.008937062
76 | 102 | HPMC E3 | 9 | 1.5 | 7 | 3.2006 .. 3.0007 | 3.10065 | 2 | 0.008935409 | 0.9 | 0.008041869 | 3.360689e-05 | 0.01391926
77 | 103 | HPMC E3 | 9 | 1.5 | 8 | 1.3243 .. 1.0076 | 1.16595 | 2 | 0.003487064 | 0.9 | 0.003138357 | 5.071651e-06 | 0.004059399
78 | 104 | HPMC E3 | 9 | 1.75 | 1 | 4.6053 .. 4.3294 | 4.46735 | 2 | 0.002997299 | 0.9 | 0.002697569 | 5.947358e-06 | 0.25437
79 | 107 | HPMC E3 | 9 | 1.75 | 4 | 3.7087 .. 3.5131 | 3.6109 | 2 | 0.00672405 | 0.9 | 0.006051645 | 1.359447e-06 | 0.009488901
80 | 108 | HPMC E3 | 9 | 1.75 | 5 | 3.5131 .. 3.4427 | 3.4779 | 2 | 0.00495182 | 0.9 | 0.004456638 | 6.487929e-06 | 0.01150693
81 | 109 | HPMC E3 | 9 | 1.75 | 6 | 3.4427 .. 3.2625 | 3.3526 | 2 | 0.008284805 | 0.9 | 0.007456324 | 4.743424e-06 | 0.008937062
82 | 110 | HPMC E3 | 9 | 1.75 | 7 | 3.2006 .. 3.0007 | 3.10065 | 2 | 0.01334192 | 0.9 | 0.01200772 | 3.360689e-05 | 0.01391926
83 | 111 | HPMC E3 | 9 | 1.75 | 8 | 1.3243 .. 1.0076 | 1.16595 | 2 | 0.005828392 | 0.9 | 0.005245553 | 5.071651e-06 | 0.004059399
84 | 112 | HPMC E3 | 9 | 0.25 | 1 | 4.6053 .. 4.3294 | 4.46735 | 3 | 0.002641437 | 0.9 | 0.002377293 | 2.744765e-06 | 0.01442975
85 | 115 | HPMC E3 | 9 | 0.25 | 4 | 3.7087 .. 3.5131 | 3.6109 | 3 | 0.001940625 | 0.9 | 0.001746563 | 2.426204e-06 | 0.007386767
86 | 116 | HPMC E3 | 9 | 0.25 | 5 | 3.5131 .. 3.4427 | 3.4779 | 3 | 0.0003699469 | 0.9 | 0.0003329522 | 9.910656e-06 | 0.007106925
87 | 117 | HPMC E3 | 9 | 0.25 | 6 | 3.4427 .. 3.2625 | 3.3526 | 3 | 0.0006773774 | 0.9 | 0.0006096397 | 5.387126e-06 | 0.007405594
88 | 118 | HPMC E3 | 9 | 0.25 | 7 | 3.2006 .. 3.0007 | 3.10065 | 3 | -0.001097004 | 0.9 | -0.0009873038 | 4.186396e-05 | 0.01085218
89 | 119 | HPMC E3 | 9 | 0.25 | 8 | 1.3243 .. 1.0076 | 1.16595 | 3 | -0.0005489546 | 0.9 | -0.0004940591 | 2.69996e-06 | 0.002149761
90 | 120 | HPMC E3 | 9 | 0.5 | 1 | 4.6053 .. 4.3294 | 4.46735 | 3 | 0.002313038 | 0.9 | 0.002081734 | 2.744765e-06 | 0.01442975
91 | 123 | HPMC E3 | 9 | 0.5 | 4 | 3.7087 .. 3.5131 | 3.6109 | 3 | 0.002672537 | 0.9 | 0.002405283 | 2.426204e-06 | 0.007386767
92 | 124 | HPMC E3 | 9 | 0.5 | 5 | 3.5131 .. 3.4427 | 3.4779 | 3 | 0.001568463 | 0.9 | 0.001411616 | 9.910656e-06 | 0.007106925
93 | 125 | HPMC E3 | 9 | 0.5 | 6 | 3.4427 .. 3.2625 | 3.3526 | 3 | 0.002885492 | 0.9 | 0.002596943 | 5.387126e-06 | 0.007405594
94 | 126 | HPMC E3 | 9 | 0.5 | 7 | 3.2006 .. 3.0007 | 3.10065 | 3 | 0.003118331 | 0.9 | 0.002806498 | 4.186396e-05 | 0.01085218
95 | 127 | HPMC E3 | 9 | 0.5 | 8 | 1.3243 .. 1.0076 | 1.16595 | 3 | 0.0004321961 | 0.9 | 0.0003889765 | 2.69996e-06 | 0.002149761
96 | 128 | HPMC E3 | 9 | 0.75 | 1 | 4.6053 .. 4.3294 | 4.46735 | 3 | 0.002542953 | 0.9 | 0.002288658 | 2.744765e-06 | 0.01442975
97 | 131 | HPMC E3 | 9 | 0.75 | 4 | 3.7087 .. 3.5131 | 3.6109 | 3 | 0.004611832 | 0.9 | 0.004150649 | 2.426204e-06 | 0.007386767
98 | 132 | HPMC E3 | 9 | 0.75 | 5 | 3.5131 .. 3.4427 | 3.4779 | 3 | 0.006374023 | 0.9 | 0.005736621 | 9.910656e-06 | 0.007106925
99 | 133 | HPMC E3 | 9 | 0.75 | 6 | 3.4427 .. 3.2625 | 3.3526 | 3 | 0.004139332 | 0.9 | 0.003725399 | 5.387126e-06 | 0.007405594
100 | 134 | HPMC E3 | 9 | 0.75 | 7 | 3.2006 .. 3.0007 | 3.10065 | 3 | 0.007311944 | 0.9 | 0.006580749 | 4.186396e-05 | 0.01085218
101 | 135 | HPMC E3 | 9 | 0.75 | 8 | 1.3243 .. 1.0076 | 1.16595 | 3 | 0.001833142 | 0.9 | 0.001649827 | 2.69996e-06 | 0.002149761
102 | 136 | HPMC E3 | 9 | 1 | 1 | 4.6053 .. 4.3294 | 4.46735 | 3 | 0.004292421 | 0.9 | 0.003863179 | 2.744765e-06 | 0.01442975
103 | 139 | HPMC E3 | 9 | 1 | 4 | 3.7087 .. 3.5131 | 3.6109 | 3 | 0.005897989 | 0.9 | 0.00530819 | 2.426204e-06 | 0.007386767
104 | 140 | HPMC E3 | 9 | 1 | 5 | 3.5131 .. 3.4427 | 3.4779 | 3 | 0.005111087 | 0.9 | 0.004599979 | 9.910656e-06 | 0.007106925
105 | 141 | HPMC E3 | 9 | 1 | 6 | 3.4427 .. 3.2625 | 3.3526 | 3 | 0.007321068 | 0.9 | 0.006588961 | 5.387126e-06 | 0.007405594
106 | 142 | HPMC E3 | 9 | 1 | 7 | 3.2006 .. 3.0007 | 3.10065 | 3 | 0.009716789 | 0.9 | 0.00874511 | 4.186396e-05 | 0.01085218
107 | 143 | HPMC E3 | 9 | 1 | 8 | 1.3243 .. 1.0076 | 1.16595 | 3 | 0.003096354 | 0.9 | 0.002786719 | 2.69996e-06 | 0.002149761
108 | 144 | HPMC E3 | 9 | 1.25 | 1 | 4.6053 .. 4.3294 | 4.46735 | 3 | 0.002346272 | 0.9 | 0.002111645 | 2.744765e-06 | 0.01442975
109 | 147 | HPMC E3 | 9 | 1.25 | 4 | 3.7087 .. 3.5131 | 3.6109 | 3 | 0.004403954 | 0.9 | 0.003963559 | 2.426204e-06 | 0.007386767
110 | 148 | HPMC E3 | 9 | 1.25 | 5 | 3.5131 .. 3.4427 | 3.4779 | 3 | 0.007582529 | 0.9 | 0.006824276 | 9.910656e-06 | 0.007106925
111 | 149 | HPMC E3 | 9 | 1.25 | 6 | 3.4427 .. 3.2625 | 3.3526 | 3 | 0.008103057 | 0.9 | 0.007292751 | 5.387126e-06 | 0.007405594
112 | 150 | HPMC E3 | 9 | 1.25 | 7 | 3.2006 .. 3.0007 | 3.10065 | 3 | 0.01480426 | 0.9 | 0.01332383 | 4.186396e-05 | 0.01085218
113 | 151 | HPMC E3 | 9 | 1.25 | 8 | 1.3243 .. 1.0076 | 1.16595 | 3 | 0.003784851 | 0.9 | 0.003406366 | 2.69996e-06 | 0.002149761
114 | 152 | HPMC E3 | 9 | 1.5 | 1 | 4.6053 .. 4.3294 | 4.46735 | 3 | 0.002835778 | 0.9 | 0.0025522 | 2.744765e-06 | 0.01442975
115 | 155 | HPMC E3 | 9 | 1.5 | 4 | 3.7087 .. 3.5131 | 3.6109 | 3 | 0.005820365 | 0.9 | 0.005238328 | 2.426204e-06 | 0.007386767
116 | 156 | HPMC E3 | 9 | 1.5 | 5 | 3.5131 .. 3.4427 | 3.4779 | 3 | 0.005701399 | 0.9 | 0.005131259 | 9.910656e-06 | 0.007106925
117 | 157 | HPMC E3 | 9 | 1.5 | 6 | 3.4427 .. 3.2625 | 3.3526 | 3 | 0.00763018 | 0.9 | 0.006867162 | 5.387126e-06 | 0.007405594
118 | 158 | HPMC E3 | 9 | 1.5 | 7 | 3.2006 .. 3.0007 | 3.10065 | 3 | 0.01095111 | 0.9 | 0.009855995 | 4.186396e-05 | 0.01085218
119 | 159 | HPMC E3 | 9 | 1.5 | 8 | 1.3243 .. 1.0076 | 1.16595 | 3 | 0.003065512 | 0.9 | 0.00275896 | 2.69996e-06 | 0.002149761
120 | 160 | HPMC E3 | 9 | 1.75 | 1 | 4.6053 .. 4.3294 | 4.46735 | 3 | 0.003875547 | 0.9 | 0.003487992 | 2.744765e-06 | 0.01442975
121 | 163 | HPMC E3 | 9 | 1.75 | 4 | 3.7087 .. 3.5131 | 3.6109 | 3 | 0.006926188 | 0.9 | 0.006233569 | 2.426204e-06 | 0.007386767
122 | 164 | HPMC E3 | 9 | 1.75 | 5 | 3.5131 .. 3.4427 | 3.4779 | 3 | 0.006661307 | 0.9 | 0.005995177 | 9.910656e-06 | 0.007106925
123 | 165 | HPMC E3 | 9 | 1.75 | 6 | 3.4427 .. 3.2625 | 3.3526 | 3 | 0.007359992 | 0.9 | 0.006623992 | 5.387126e-06 | 0.007405594
124 | 166 | HPMC E3 | 9 | 1.75 | 7 | 3.2006 .. 3.0007 | 3.10065 | 3 | 0.009163474 | 0.9 | 0.008247127 | 4.186396e-05 | 0.01085218
125 | 167 | HPMC E3 | 9 | 1.75 | 8 | 1.3243 .. 1.0076 | 1.16595 | 3 | 0.004006919 | 0.9 | 0.003606227 | 2.69996e-06 | 0.002149761