## Sheet1
| index | polymer_name | concentration | sat_time | proton_peak_index | ppm_range | ppm | replicate | corr_%_attenuation | amp_factor | yikj | SSE | AFo
0 | 1 | pDMASBT | 9 | 0.25 | 2 | 3.4344 .. 3.2943 | 3.36435 | 1 | 0.002748431 | 0.9 | 0.002473588 | 1.893242e-06 | 0.0382219
1 | 2 | pDMASBT | 9 | 0.25 | 3 | 3.2871 .. 3.0574 | 3.17225 | 1 | 0.002710252 | 0.9 | 0.002439226 | 1.973114e-06 | 0.1791693
2 | 3 | pDMASBT | 9 | 0.25 | 4 | 3.0574 .. 2.8012 | 2.9293 | 1 | 0.001027558 | 0.9 | 0.0009248021 | 4.231342e-07 | 0.004525667
3 | 4 | pDMASBT | 9 | 0.25 | 5 | 2.7964 .. 2.3711 | 2.58375 | 1 | -0.0002600347 | 0.9 | -0.0002340312 | 1.31133e-05 | 0.008516861
4 | 5 | pDMASBT | 9 | 0.25 | 6 | 2.3650 .. 1.8528 | 2.1089 | 1 | 0.001800233 | 0.9 | 0.001620209 | 1.227628e-06 | 0.008595156
5 | 6 | pDMASBT | 9 | 0.25 | 7 | 1.8384 .. 1.2015 | 1.51995 | 1 | 0.0001764875 | 0.9 | 0.0001588387 | 3.103683e-06 | 0.0049318
6 | 8 | pDMASBT | 9 | 0.5 | 2 | 3.4344 .. 3.2943 | 3.36435 | 1 | 0.002397186 | 0.9 | 0.002157467 | 1.893242e-06 | 0.0382219
7 | 9 | pDMASBT | 9 | 0.5 | 3 | 3.2871 .. 3.0574 | 3.17225 | 1 | 0.001375843 | 0.9 | 0.001238259 | 1.973114e-06 | 0.1791693
8 | 10 | pDMASBT | 9 | 0.5 | 4 | 3.0574 .. 2.8012 | 2.9293 | 1 | 0.002756201 | 0.9 | 0.002480581 | 4.231342e-07 | 0.004525667
9 | 11 | pDMASBT | 9 | 0.5 | 5 | 2.7964 .. 2.3711 | 2.58375 | 1 | 0.005289993 | 0.9 | 0.004760994 | 1.31133e-05 | 0.008516861
10 | 12 | pDMASBT | 9 | 0.5 | 6 | 2.3650 .. 1.8528 | 2.1089 | 1 | 0.004830006 | 0.9 | 0.004347005 | 1.227628e-06 | 0.008595156
11 | 13 | pDMASBT | 9 | 0.5 | 7 | 1.8384 .. 1.2015 | 1.51995 | 1 | 0.002749251 | 0.9 | 0.002474326 | 3.103683e-06 | 0.0049318
12 | 15 | pDMASBT | 9 | 0.75 | 2 | 3.4344 .. 3.2943 | 3.36435 | 1 | 0.002940913 | 0.9 | 0.002646822 | 1.893242e-06 | 0.0382219
13 | 16 | pDMASBT | 9 | 0.75 | 3 | 3.2871 .. 3.0574 | 3.17225 | 1 | 0.002061839 | 0.9 | 0.001855655 | 1.973114e-06 | 0.1791693
14 | 17 | pDMASBT | 9 | 0.75 | 4 | 3.0574 .. 2.8012 | 2.9293 | 1 | 0.002804932 | 0.9 | 0.002524439 | 4.231342e-07 | 0.004525667
15 | 18 | pDMASBT | 9 | 0.75 | 5 | 2.7964 .. 2.3711 | 2.58375 | 1 | 0.005510892 | 0.9 | 0.004959803 | 1.31133e-05 | 0.008516861
16 | 19 | pDMASBT | 9 | 0.75 | 6 | 2.3650 .. 1.8528 | 2.1089 | 1 | 0.006701324 | 0.9 | 0.006031192 | 1.227628e-06 | 0.008595156
17 | 20 | pDMASBT | 9 | 0.75 | 7 | 1.8384 .. 1.2015 | 1.51995 | 1 | 0.002961366 | 0.9 | 0.00266523 | 3.103683e-06 | 0.0049318
18 | 22 | pDMASBT | 9 | 1 | 2 | 3.4344 .. 3.2943 | 3.36435 | 1 | 0.002521066 | 0.9 | 0.002268959 | 1.893242e-06 | 0.0382219
19 | 23 | pDMASBT | 9 | 1 | 3 | 3.2871 .. 3.0574 | 3.17225 | 1 | 0.001328913 | 0.9 | 0.001196022 | 1.973114e-06 | 0.1791693
20 | 24 | pDMASBT | 9 | 1 | 4 | 3.0574 .. 2.8012 | 2.9293 | 1 | 0.003481174 | 0.9 | 0.003133057 | 4.231342e-07 | 0.004525667
21 | 25 | pDMASBT | 9 | 1 | 5 | 2.7964 .. 2.3711 | 2.58375 | 1 | 0.006888824 | 0.9 | 0.006199942 | 1.31133e-05 | 0.008516861
22 | 26 | pDMASBT | 9 | 1 | 6 | 2.3650 .. 1.8528 | 2.1089 | 1 | 0.00894963 | 0.9 | 0.008054667 | 1.227628e-06 | 0.008595156
23 | 27 | pDMASBT | 9 | 1 | 7 | 1.8384 .. 1.2015 | 1.51995 | 1 | 0.004578108 | 0.9 | 0.004120297 | 3.103683e-06 | 0.0049318
24 | 29 | pDMASBT | 9 | 1.25 | 2 | 3.4344 .. 3.2943 | 3.36435 | 1 | 0.001873857 | 0.9 | 0.001686471 | 1.893242e-06 | 0.0382219
25 | 30 | pDMASBT | 9 | 1.25 | 3 | 3.2871 .. 3.0574 | 3.17225 | 1 | 0.002264477 | 0.9 | 0.00203803 | 1.973114e-06 | 0.1791693
26 | 31 | pDMASBT | 9 | 1.25 | 4 | 3.0574 .. 2.8012 | 2.9293 | 1 | 0.00425495 | 0.9 | 0.003829455 | 4.231342e-07 | 0.004525667
27 | 32 | pDMASBT | 9 | 1.25 | 5 | 2.7964 .. 2.3711 | 2.58375 | 1 | 0.005194752 | 0.9 | 0.004675277 | 1.31133e-05 | 0.008516861
28 | 33 | pDMASBT | 9 | 1.25 | 6 | 2.3650 .. 1.8528 | 2.1089 | 1 | 0.009580362 | 0.9 | 0.008622326 | 1.227628e-06 | 0.008595156
29 | 34 | pDMASBT | 9 | 1.25 | 7 | 1.8384 .. 1.2015 | 1.51995 | 1 | 0.003049825 | 0.9 | 0.002744843 | 3.103683e-06 | 0.0049318
30 | 36 | pDMASBT | 9 | 1.5 | 2 | 3.4344 .. 3.2943 | 3.36435 | 1 | 0.003842593 | 0.9 | 0.003458333 | 1.893242e-06 | 0.0382219
31 | 37 | pDMASBT | 9 | 1.5 | 3 | 3.2871 .. 3.0574 | 3.17225 | 1 | 0.002925761 | 0.9 | 0.002633185 | 1.973114e-06 | 0.1791693
32 | 38 | pDMASBT | 9 | 1.5 | 4 | 3.0574 .. 2.8012 | 2.9293 | 1 | 0.004763833 | 0.9 | 0.00428745 | 4.231342e-07 | 0.004525667
33 | 39 | pDMASBT | 9 | 1.5 | 5 | 2.7964 .. 2.3711 | 2.58375 | 1 | 0.005600313 | 0.9 | 0.005040282 | 1.31133e-05 | 0.008516861
34 | 40 | pDMASBT | 9 | 1.5 | 6 | 2.3650 .. 1.8528 | 2.1089 | 1 | 0.01145593 | 0.9 | 0.01031033 | 1.227628e-06 | 0.008595156
35 | 41 | pDMASBT | 9 | 1.5 | 7 | 1.8384 .. 1.2015 | 1.51995 | 1 | 0.003947405 | 0.9 | 0.003552665 | 3.103683e-06 | 0.0049318
36 | 43 | pDMASBT | 9 | 1.75 | 2 | 3.4344 .. 3.2943 | 3.36435 | 1 | 0.003166024 | 0.9 | 0.002849422 | 1.893242e-06 | 0.0382219
37 | 44 | pDMASBT | 9 | 1.75 | 3 | 3.2871 .. 3.0574 | 3.17225 | 1 | 0.002634699 | 0.9 | 0.00237123 | 1.973114e-06 | 0.1791693
38 | 45 | pDMASBT | 9 | 1.75 | 4 | 3.0574 .. 2.8012 | 2.9293 | 1 | 0.005483514 | 0.9 | 0.004935163 | 4.231342e-07 | 0.004525667
39 | 46 | pDMASBT | 9 | 1.75 | 5 | 2.7964 .. 2.3711 | 2.58375 | 1 | 0.009121125 | 0.9 | 0.008209013 | 1.31133e-05 | 0.008516861
40 | 47 | pDMASBT | 9 | 1.75 | 6 | 2.3650 .. 1.8528 | 2.1089 | 1 | 0.01394713 | 0.9 | 0.01255241 | 1.227628e-06 | 0.008595156
41 | 48 | pDMASBT | 9 | 1.75 | 7 | 1.8384 .. 1.2015 | 1.51995 | 1 | 0.005154002 | 0.9 | 0.004638602 | 3.103683e-06 | 0.0049318
42 | 50 | pDMASBT | 9 | 0.25 | 2 | 3.4344 .. 3.2943 | 3.36435 | 2 | 0.001780333 | 0.9 | 0.0016023 | 7.240995e-06 | 0.005298439
43 | 51 | pDMASBT | 9 | 0.25 | 3 | 3.2871 .. 3.0574 | 3.17225 | 2 | 0.0006223792 | 0.9 | 0.0005601413 | 1.535024e-06 | 0.002147126
44 | 52 | pDMASBT | 9 | 0.25 | 4 | 3.0574 .. 2.8012 | 2.9293 | 2 | 0.0003953193 | 0.9 | 0.0003557874 | 1.600722e-06 | 0.002432911
45 | 53 | pDMASBT | 9 | 0.25 | 5 | 2.7964 .. 2.3711 | 2.58375 | 2 | 0.001890978 | 0.9 | 0.001701881 | 3.23553e-05 | 0.01898624
46 | 54 | pDMASBT | 9 | 0.25 | 6 | 2.3650 .. 1.8528 | 2.1089 | 2 | 0.001617748 | 0.9 | 0.001455973 | 1.599872e-06 | 0.006885677
47 | 55 | pDMASBT | 9 | 0.25 | 7 | 1.8384 .. 1.2015 | 1.51995 | 2 | -0.000271565 | 0.9 | -0.0002444085 | 7.549702e-06 | 0.002345156
48 | 57 | pDMASBT | 9 | 0.5 | 2 | 3.4344 .. 3.2943 | 3.36435 | 2 | 0.0001711422 | 0.9 | 0.000154028 | 7.240995e-06 | 0.005298439
49 | 58 | pDMASBT | 9 | 0.5 | 3 | 3.2871 .. 3.0574 | 3.17225 | 2 | -5.398861e-05 | 0.9 | -4.858975e-05 | 1.535024e-06 | 0.002147126
50 | 59 | pDMASBT | 9 | 0.5 | 4 | 3.0574 .. 2.8012 | 2.9293 | 2 | 0.001462027 | 0.9 | 0.001315825 | 1.600722e-06 | 0.002432911
51 | 60 | pDMASBT | 9 | 0.5 | 5 | 2.7964 .. 2.3711 | 2.58375 | 2 | 0.005621565 | 0.9 | 0.005059408 | 3.23553e-05 | 0.01898624
52 | 61 | pDMASBT | 9 | 0.5 | 6 | 2.3650 .. 1.8528 | 2.1089 | 2 | 0.004108234 | 0.9 | 0.003697411 | 1.599872e-06 | 0.006885677
53 | 62 | pDMASBT | 9 | 0.5 | 7 | 1.8384 .. 1.2015 | 1.51995 | 2 | 0.002485941 | 0.9 | 0.002237347 | 7.549702e-06 | 0.002345156
54 | 64 | pDMASBT | 9 | 0.75 | 2 | 3.4344 .. 3.2943 | 3.36435 | 2 | 0.003135016 | 0.9 | 0.002821514 | 7.240995e-06 | 0.005298439
55 | 65 | pDMASBT | 9 | 0.75 | 3 | 3.2871 .. 3.0574 | 3.17225 | 2 | 0.00225358 | 0.9 | 0.002028222 | 1.535024e-06 | 0.002147126
56 | 66 | pDMASBT | 9 | 0.75 | 4 | 3.0574 .. 2.8012 | 2.9293 | 2 | 0.002216405 | 0.9 | 0.001994765 | 1.600722e-06 | 0.002432911
57 | 67 | pDMASBT | 9 | 0.75 | 5 | 2.7964 .. 2.3711 | 2.58375 | 2 | 0.002193884 | 0.9 | 0.001974495 | 3.23553e-05 | 0.01898624
58 | 68 | pDMASBT | 9 | 0.75 | 6 | 2.3650 .. 1.8528 | 2.1089 | 2 | 0.005556888 | 0.9 | 0.005001199 | 1.599872e-06 | 0.006885677
59 | 69 | pDMASBT | 9 | 0.75 | 7 | 1.8384 .. 1.2015 | 1.51995 | 2 | 0.001076886 | 0.9 | 0.0009691976 | 7.549702e-06 | 0.002345156
60 | 71 | pDMASBT | 9 | 1 | 2 | 3.4344 .. 3.2943 | 3.36435 | 2 | 0.00369027 | 0.9 | 0.003321243 | 7.240995e-06 | 0.005298439
61 | 72 | pDMASBT | 9 | 1 | 3 | 3.2871 .. 3.0574 | 3.17225 | 2 | 0.001958398 | 0.9 | 0.001762559 | 1.535024e-06 | 0.002147126
62 | 73 | pDMASBT | 9 | 1 | 4 | 3.0574 .. 2.8012 | 2.9293 | 2 | 0.002366413 | 0.9 | 0.002129772 | 1.600722e-06 | 0.002432911
63 | 74 | pDMASBT | 9 | 1 | 5 | 2.7964 .. 2.3711 | 2.58375 | 2 | 0.004842725 | 0.9 | 0.004358453 | 3.23553e-05 | 0.01898624
64 | 75 | pDMASBT | 9 | 1 | 6 | 2.3650 .. 1.8528 | 2.1089 | 2 | 0.007898595 | 0.9 | 0.007108736 | 1.599872e-06 | 0.006885677
65 | 76 | pDMASBT | 9 | 1 | 7 | 1.8384 .. 1.2015 | 1.51995 | 2 | 0.003252833 | 0.9 | 0.00292755 | 7.549702e-06 | 0.002345156
66 | 78 | pDMASBT | 9 | 1.25 | 2 | 3.4344 .. 3.2943 | 3.36435 | 2 | 0.00522935 | 0.9 | 0.004706415 | 7.240995e-06 | 0.005298439
67 | 79 | pDMASBT | 9 | 1.25 | 3 | 3.2871 .. 3.0574 | 3.17225 | 2 | 0.002288437 | 0.9 | 0.002059594 | 1.535024e-06 | 0.002147126
68 | 80 | pDMASBT | 9 | 1.25 | 4 | 3.0574 .. 2.8012 | 2.9293 | 2 | 0.00142298 | 0.9 | 0.001280682 | 1.600722e-06 | 0.002432911
69 | 81 | pDMASBT | 9 | 1.25 | 5 | 2.7964 .. 2.3711 | 2.58375 | 2 | -0.001332193 | 0.9 | -0.001198974 | 3.23553e-05 | 0.01898624
70 | 82 | pDMASBT | 9 | 1.25 | 6 | 2.3650 .. 1.8528 | 2.1089 | 2 | 0.00782652 | 0.9 | 0.007043868 | 1.599872e-06 | 0.006885677
71 | 83 | pDMASBT | 9 | 1.25 | 7 | 1.8384 .. 1.2015 | 1.51995 | 2 | 0.0002265993 | 0.9 | 0.0002039393 | 7.549702e-06 | 0.002345156
72 | 85 | pDMASBT | 9 | 1.5 | 2 | 3.4344 .. 3.2943 | 3.36435 | 2 | 0.003646251 | 0.9 | 0.003281626 | 7.240995e-06 | 0.005298439
73 | 86 | pDMASBT | 9 | 1.5 | 3 | 3.2871 .. 3.0574 | 3.17225 | 2 | 0.00253958 | 0.9 | 0.002285622 | 1.535024e-06 | 0.002147126
74 | 87 | pDMASBT | 9 | 1.5 | 4 | 3.0574 .. 2.8012 | 2.9293 | 2 | 0.003347451 | 0.9 | 0.003012706 | 1.600722e-06 | 0.002432911
75 | 88 | pDMASBT | 9 | 1.5 | 5 | 2.7964 .. 2.3711 | 2.58375 | 2 | 0.004088721 | 0.9 | 0.003679849 | 3.23553e-05 | 0.01898624
76 | 89 | pDMASBT | 9 | 1.5 | 6 | 2.3650 .. 1.8528 | 2.1089 | 2 | 0.01055917 | 0.9 | 0.009503252 | 1.599872e-06 | 0.006885677
77 | 90 | pDMASBT | 9 | 1.5 | 7 | 1.8384 .. 1.2015 | 1.51995 | 2 | 0.003104065 | 0.9 | 0.002793658 | 7.549702e-06 | 0.002345156
78 | 92 | pDMASBT | 9 | 1.75 | 2 | 3.4344 .. 3.2943 | 3.36435 | 2 | 0.002677025 | 0.9 | 0.002409322 | 7.240995e-06 | 0.005298439
79 | 93 | pDMASBT | 9 | 1.75 | 3 | 3.2871 .. 3.0574 | 3.17225 | 2 | 0.002508518 | 0.9 | 0.002257666 | 1.535024e-06 | 0.002147126
80 | 94 | pDMASBT | 9 | 1.75 | 4 | 3.0574 .. 2.8012 | 2.9293 | 2 | 0.003538497 | 0.9 | 0.003184647 | 1.600722e-06 | 0.002432911
81 | 95 | pDMASBT | 9 | 1.75 | 5 | 2.7964 .. 2.3711 | 2.58375 | 2 | 0.006122452 | 0.9 | 0.005510207 | 3.23553e-05 | 0.01898624
82 | 96 | pDMASBT | 9 | 1.75 | 6 | 2.3650 .. 1.8528 | 2.1089 | 2 | 0.01248759 | 0.9 | 0.01123883 | 1.599872e-06 | 0.006885677
83 | 97 | pDMASBT | 9 | 1.75 | 7 | 1.8384 .. 1.2015 | 1.51995 | 2 | 0.003340597 | 0.9 | 0.003006538 | 7.549702e-06 | 0.002345156
84 | 99 | pDMASBT | 9 | 0.25 | 2 | 3.4344 .. 3.2943 | 3.36435 | 3 | 0.001509796 | 0.9 | 0.001358816 | 9.242033e-06 | 0.0006273525
85 | 100 | pDMASBT | 9 | 0.25 | 3 | 3.2871 .. 3.0574 | 3.17225 | 3 | 0.0001814494 | 0.9 | 0.0001633044 | 5.39243e-06 | 0.0008032561
86 | 101 | pDMASBT | 9 | 0.25 | 4 | 3.0574 .. 2.8012 | 2.9293 | 3 | 7.147545e-05 | 0.9 | 6.432791e-05 | 7.733571e-07 | 0.002522831
87 | 102 | pDMASBT | 9 | 0.25 | 5 | 2.7964 .. 2.3711 | 2.58375 | 3 | 0.001351881 | 0.9 | 0.001216693 | 2.976705e-05 | 0.01461006
88 | 103 | pDMASBT | 9 | 0.25 | 6 | 2.3650 .. 1.8528 | 2.1089 | 3 | 0.002068729 | 0.9 | 0.001861856 | 1.042129e-06 | 0.008704498
89 | 104 | pDMASBT | 9 | 0.25 | 7 | 1.8384 .. 1.2015 | 1.51995 | 3 | 0.0001376259 | 0.9 | 0.0001238633 | 5.380477e-06 | 0.004253706
90 | 106 | pDMASBT | 9 | 0.5 | 2 | 3.4344 .. 3.2943 | 3.36435 | 3 | -0.001972272 | 0.9 | -0.001775045 | 9.242033e-06 | 0.0006273525
91 | 107 | pDMASBT | 9 | 0.5 | 3 | 3.2871 .. 3.0574 | 3.17225 | 3 | -0.001426514 | 0.9 | -0.001283862 | 5.39243e-06 | 0.0008032561
92 | 108 | pDMASBT | 9 | 0.5 | 4 | 3.0574 .. 2.8012 | 2.9293 | 3 | 0.001509166 | 0.9 | 0.00135825 | 7.733571e-07 | 0.002522831
93 | 109 | pDMASBT | 9 | 0.5 | 5 | 2.7964 .. 2.3711 | 2.58375 | 3 | 0.007355101 | 0.9 | 0.006619591 | 2.976705e-05 | 0.01461006
94 | 110 | pDMASBT | 9 | 0.5 | 6 | 2.3650 .. 1.8528 | 2.1089 | 3 | 0.005361518 | 0.9 | 0.004825366 | 1.042129e-06 | 0.008704498
95 | 111 | pDMASBT | 9 | 0.5 | 7 | 1.8384 .. 1.2015 | 1.51995 | 3 | 0.00363528 | 0.9 | 0.003271752 | 5.380477e-06 | 0.004253706
96 | 113 | pDMASBT | 9 | 0.75 | 2 | 3.4344 .. 3.2943 | 3.36435 | 3 | 0.0001100331 | 0.9 | 9.902983e-05 | 9.242033e-06 | 0.0006273525
97 | 114 | pDMASBT | 9 | 0.75 | 3 | 3.2871 .. 3.0574 | 3.17225 | 3 | 0.0007432364 | 0.9 | 0.0006689128 | 5.39243e-06 | 0.0008032561
98 | 115 | pDMASBT | 9 | 0.75 | 4 | 3.0574 .. 2.8012 | 2.9293 | 3 | 0.001428976 | 0.9 | 0.001286078 | 7.733571e-07 | 0.002522831
99 | 116 | pDMASBT | 9 | 0.75 | 5 | 2.7964 .. 2.3711 | 2.58375 | 3 | 0.00237014 | 0.9 | 0.002133126 | 2.976705e-05 | 0.01461006
100 | 117 | pDMASBT | 9 | 0.75 | 6 | 2.3650 .. 1.8528 | 2.1089 | 3 | 0.006050296 | 0.9 | 0.005445267 | 1.042129e-06 | 0.008704498
101 | 118 | pDMASBT | 9 | 0.75 | 7 | 1.8384 .. 1.2015 | 1.51995 | 3 | 0.001088334 | 0.9 | 0.0009795007 | 5.380477e-06 | 0.004253706
102 | 120 | pDMASBT | 9 | 1 | 2 | 3.4344 .. 3.2943 | 3.36435 | 3 | 0.001657262 | 0.9 | 0.001491536 | 9.242033e-06 | 0.0006273525
103 | 121 | pDMASBT | 9 | 1 | 3 | 3.2871 .. 3.0574 | 3.17225 | 3 | 0.00205703 | 0.9 | 0.001851327 | 5.39243e-06 | 0.0008032561
104 | 122 | pDMASBT | 9 | 1 | 4 | 3.0574 .. 2.8012 | 2.9293 | 3 | 0.001980897 | 0.9 | 0.001782807 | 7.733571e-07 | 0.002522831
105 | 123 | pDMASBT | 9 | 1 | 5 | 2.7964 .. 2.3711 | 2.58375 | 3 | 0.001826914 | 0.9 | 0.001644223 | 2.976705e-05 | 0.01461006
106 | 124 | pDMASBT | 9 | 1 | 6 | 2.3650 .. 1.8528 | 2.1089 | 3 | 0.008152263 | 0.9 | 0.007337037 | 1.042129e-06 | 0.008704498
107 | 125 | pDMASBT | 9 | 1 | 7 | 1.8384 .. 1.2015 | 1.51995 | 3 | 0.00142285 | 0.9 | 0.001280565 | 5.380477e-06 | 0.004253706
108 | 127 | pDMASBT | 9 | 1.25 | 2 | 3.4344 .. 3.2943 | 3.36435 | 3 | 0.000990035 | 0.9 | 0.0008910315 | 9.242033e-06 | 0.0006273525
109 | 128 | pDMASBT | 9 | 1.25 | 3 | 3.2871 .. 3.0574 | 3.17225 | 3 | 0.001334754 | 0.9 | 0.001201278 | 5.39243e-06 | 0.0008032561
110 | 129 | pDMASBT | 9 | 1.25 | 4 | 3.0574 .. 2.8012 | 2.9293 | 3 | 0.002587011 | 0.9 | 0.00232831 | 7.733571e-07 | 0.002522831
111 | 130 | pDMASBT | 9 | 1.25 | 5 | 2.7964 .. 2.3711 | 2.58375 | 3 | 0.003929816 | 0.9 | 0.003536834 | 2.976705e-05 | 0.01461006
112 | 131 | pDMASBT | 9 | 1.25 | 6 | 2.3650 .. 1.8528 | 2.1089 | 3 | 0.01023712 | 0.9 | 0.009213411 | 1.042129e-06 | 0.008704498
113 | 132 | pDMASBT | 9 | 1.25 | 7 | 1.8384 .. 1.2015 | 1.51995 | 3 | 0.002625652 | 0.9 | 0.002363087 | 5.380477e-06 | 0.004253706
114 | 134 | pDMASBT | 9 | 1.5 | 2 | 3.4344 .. 3.2943 | 3.36435 | 3 | 0.0009625758 | 0.9 | 0.0008663182 | 9.242033e-06 | 0.0006273525
115 | 135 | pDMASBT | 9 | 1.5 | 3 | 3.2871 .. 3.0574 | 3.17225 | 3 | 7.546573e-05 | 0.9 | 6.791915e-05 | 5.39243e-06 | 0.0008032561
116 | 136 | pDMASBT | 9 | 1.5 | 4 | 3.0574 .. 2.8012 | 2.9293 | 3 | 0.001855043 | 0.9 | 0.001669539 | 7.733571e-07 | 0.002522831
117 | 137 | pDMASBT | 9 | 1.5 | 5 | 2.7964 .. 2.3711 | 2.58375 | 3 | 0.003585754 | 0.9 | 0.003227179 | 2.976705e-05 | 0.01461006
118 | 138 | pDMASBT | 9 | 1.5 | 6 | 2.3650 .. 1.8528 | 2.1089 | 3 | 0.011283 | 0.9 | 0.0101547 | 1.042129e-06 | 0.008704498
119 | 139 | pDMASBT | 9 | 1.5 | 7 | 1.8384 .. 1.2015 | 1.51995 | 3 | 0.002598622 | 0.9 | 0.002338759 | 5.380477e-06 | 0.004253706
120 | 141 | pDMASBT | 9 | 1.75 | 2 | 3.4344 .. 3.2943 | 3.36435 | 3 | -0.0010786 | 0.9 | -0.0009707396 | 9.242033e-06 | 0.0006273525
121 | 142 | pDMASBT | 9 | 1.75 | 3 | 3.2871 .. 3.0574 | 3.17225 | 3 | 0.0001651815 | 0.9 | 0.0001486633 | 5.39243e-06 | 0.0008032561
122 | 143 | pDMASBT | 9 | 1.75 | 4 | 3.0574 .. 2.8012 | 2.9293 | 3 | 0.0027183 | 0.9 | 0.00244647 | 7.733571e-07 | 0.002522831
123 | 144 | pDMASBT | 9 | 1.75 | 5 | 2.7964 .. 2.3711 | 2.58375 | 3 | 0.007830345 | 0.9 | 0.007047311 | 2.976705e-05 | 0.01461006
124 | 145 | pDMASBT | 9 | 1.75 | 6 | 2.3650 .. 1.8528 | 2.1089 | 3 | 0.01337303 | 0.9 | 0.01203573 | 1.042129e-06 | 0.008704498
125 | 146 | pDMASBT | 9 | 1.75 | 7 | 1.8384 .. 1.2015 | 1.51995 | 3 | 0.003085806 | 0.9 | 0.002777225 | 5.380477e-06 | 0.004253706