## Sheet1
| index | polymer_name | concentration | sat_time | proton_peak_index | ppm_range | ppm | replicate | corr_%_attenuation | amp_factor | yikj | SSE | AFo
0 | 2 | pHEMAMPC2080 | 9 | 0.25 | 3 | 3.9623 .. 3.7434 | 3.85285 | 1 | -0.05028801 | 0.9 | -0.04525921 | 0.002176306 | 0.004182752
1 | 3 | pHEMAMPC2080 | 9 | 0.25 | 4 | 3.7434 .. 3.5712 | 3.6573 | 1 | 0.02164742 | 0.9 | 0.01948268 | 0.0002426109 | 0.4206418
2 | 9 | pHEMAMPC2080 | 9 | 0.5 | 3 | 3.9623 .. 3.7434 | 3.85285 | 1 | 0.005037602 | 0.9 | 0.004533842 | 0.002176306 | 0.004182752
3 | 10 | pHEMAMPC2080 | 9 | 0.5 | 4 | 3.7434 .. 3.5712 | 3.6573 | 1 | 0.001712342 | 0.9 | 0.001541108 | 0.0002426109 | 0.4206418
4 | 16 | pHEMAMPC2080 | 9 | 0.75 | 3 | 3.9623 .. 3.7434 | 3.85285 | 1 | 0.006446374 | 0.9 | 0.005801737 | 0.002176306 | 0.004182752
5 | 17 | pHEMAMPC2080 | 9 | 0.75 | 4 | 3.7434 .. 3.5712 | 3.6573 | 1 | 0.003324979 | 0.9 | 0.002992481 | 0.0002426109 | 0.4206418
6 | 23 | pHEMAMPC2080 | 9 | 1 | 3 | 3.9623 .. 3.7434 | 3.85285 | 1 | 0.0079071 | 0.9 | 0.00711639 | 0.002176306 | 0.004182752
7 | 24 | pHEMAMPC2080 | 9 | 1 | 4 | 3.7434 .. 3.5712 | 3.6573 | 1 | 0.00401961 | 0.9 | 0.003617649 | 0.0002426109 | 0.4206418
8 | 30 | pHEMAMPC2080 | 9 | 1.25 | 3 | 3.9623 .. 3.7434 | 3.85285 | 1 | 0.009111008 | 0.9 | 0.008199907 | 0.002176306 | 0.004182752
9 | 31 | pHEMAMPC2080 | 9 | 1.25 | 4 | 3.7434 .. 3.5712 | 3.6573 | 1 | 0.003419397 | 0.9 | 0.003077458 | 0.0002426109 | 0.4206418
10 | 37 | pHEMAMPC2080 | 9 | 1.5 | 3 | 3.9623 .. 3.7434 | 3.85285 | 1 | 0.008393671 | 0.9 | 0.007554304 | 0.002176306 | 0.004182752
11 | 38 | pHEMAMPC2080 | 9 | 1.5 | 4 | 3.7434 .. 3.5712 | 3.6573 | 1 | 0.002695256 | 0.9 | 0.00242573 | 0.0002426109 | 0.4206418
12 | 44 | pHEMAMPC2080 | 9 | 1.75 | 3 | 3.9623 .. 3.7434 | 3.85285 | 1 | 0.007997699 | 0.9 | 0.007197929 | 0.002176306 | 0.004182752
13 | 45 | pHEMAMPC2080 | 9 | 1.75 | 4 | 3.7434 .. 3.5712 | 3.6573 | 1 | 0.003130132 | 0.9 | 0.002817119 | 0.0002426109 | 0.4206418
14 | 51 | pHEMAMPC2080 | 9 | 0.25 | 3 | 3.9623 .. 3.7434 | 3.85285 | 2 | 0.003393097 | 0.9 | 0.003053787 | 7.616113e-06 | 0.00236602
15 | 52 | pHEMAMPC2080 | 9 | 0.25 | 4 | 3.7434 .. 3.5712 | 3.6573 | 2 | 0.001030084 | 0.9 | 0.0009270756 | 1.338393e-06 | 0.0008825133
16 | 58 | pHEMAMPC2080 | 9 | 0.5 | 3 | 3.9623 .. 3.7434 | 3.85285 | 2 | 0.001083317 | 0.9 | 0.0009749857 | 7.616113e-06 | 0.00236602
17 | 59 | pHEMAMPC2080 | 9 | 0.5 | 4 | 3.7434 .. 3.5712 | 3.6573 | 2 | 0.0009782227 | 0.9 | 0.0008804004 | 1.338393e-06 | 0.0008825133
18 | 65 | pHEMAMPC2080 | 9 | 0.75 | 3 | 3.9623 .. 3.7434 | 3.85285 | 2 | 0.001368986 | 0.9 | 0.001232088 | 7.616113e-06 | 0.00236602
19 | 66 | pHEMAMPC2080 | 9 | 0.75 | 4 | 3.7434 .. 3.5712 | 3.6573 | 2 | -3.543872e-06 | 0.9 | -3.189485e-06 | 1.338393e-06 | 0.0008825133
20 | 72 | pHEMAMPC2080 | 9 | 1 | 3 | 3.9623 .. 3.7434 | 3.85285 | 2 | 0.002651645 | 0.9 | 0.00238648 | 7.616113e-06 | 0.00236602
21 | 73 | pHEMAMPC2080 | 9 | 1 | 4 | 3.7434 .. 3.5712 | 3.6573 | 2 | 0.0006286737 | 0.9 | 0.0005658063 | 1.338393e-06 | 0.0008825133
22 | 79 | pHEMAMPC2080 | 9 | 1.25 | 3 | 3.9623 .. 3.7434 | 3.85285 | 2 | 0.002235562 | 0.9 | 0.002012006 | 7.616113e-06 | 0.00236602
23 | 80 | pHEMAMPC2080 | 9 | 1.25 | 4 | 3.7434 .. 3.5712 | 3.6573 | 2 | 0.001536168 | 0.9 | 0.001382551 | 1.338393e-06 | 0.0008825133
24 | 86 | pHEMAMPC2080 | 9 | 1.5 | 3 | 3.9623 .. 3.7434 | 3.85285 | 2 | 0.003989364 | 0.9 | 0.003590428 | 7.616113e-06 | 0.00236602
25 | 87 | pHEMAMPC2080 | 9 | 1.5 | 4 | 3.7434 .. 3.5712 | 3.6573 | 2 | 0.001251201 | 0.9 | 0.001126081 | 1.338393e-06 | 0.0008825133
26 | 93 | pHEMAMPC2080 | 9 | 1.75 | 3 | 3.9623 .. 3.7434 | 3.85285 | 2 | 0.005228632 | 0.9 | 0.004705769 | 7.616113e-06 | 0.00236602
27 | 94 | pHEMAMPC2080 | 9 | 1.75 | 4 | 3.7434 .. 3.5712 | 3.6573 | 2 | 0.001734614 | 0.9 | 0.001561153 | 1.338393e-06 | 0.0008825133
28 | 100 | pHEMAMPC2080 | 9 | 0.25 | 3 | 3.9623 .. 3.7434 | 3.85285 | 3 | 0.0002522666 | 0.9 | 0.0002270399 | 2.71521e-06 | 0.007050345
29 | 101 | pHEMAMPC2080 | 9 | 0.25 | 4 | 3.7434 .. 3.5712 | 3.6573 | 3 | 0.00111712 | 0.9 | 0.001005408 | 2.34521e-06 | 0.0046635
30 | 107 | pHEMAMPC2080 | 9 | 0.5 | 3 | 3.9623 .. 3.7434 | 3.85285 | 3 | 0.003939041 | 0.9 | 0.003545137 | 2.71521e-06 | 0.007050345
31 | 108 | pHEMAMPC2080 | 9 | 0.5 | 4 | 3.7434 .. 3.5712 | 3.6573 | 3 | 0.0005323801 | 0.9 | 0.0004791421 | 2.34521e-06 | 0.0046635
32 | 114 | pHEMAMPC2080 | 9 | 0.75 | 3 | 3.9623 .. 3.7434 | 3.85285 | 3 | 0.005376199 | 0.9 | 0.004838579 | 2.71521e-06 | 0.007050345
33 | 115 | pHEMAMPC2080 | 9 | 0.75 | 4 | 3.7434 .. 3.5712 | 3.6573 | 3 | 0.003083857 | 0.9 | 0.002775472 | 2.34521e-06 | 0.0046635
34 | 121 | pHEMAMPC2080 | 9 | 1 | 3 | 3.9623 .. 3.7434 | 3.85285 | 3 | 0.006258083 | 0.9 | 0.005632274 | 2.71521e-06 | 0.007050345
35 | 122 | pHEMAMPC2080 | 9 | 1 | 4 | 3.7434 .. 3.5712 | 3.6573 | 3 | 0.002620826 | 0.9 | 0.002358743 | 2.34521e-06 | 0.0046635
36 | 128 | pHEMAMPC2080 | 9 | 1.25 | 3 | 3.9623 .. 3.7434 | 3.85285 | 3 | 0.007602396 | 0.9 | 0.006842157 | 2.71521e-06 | 0.007050345
37 | 129 | pHEMAMPC2080 | 9 | 1.25 | 4 | 3.7434 .. 3.5712 | 3.6573 | 3 | 0.002884002 | 0.9 | 0.002595602 | 2.34521e-06 | 0.0046635
38 | 135 | pHEMAMPC2080 | 9 | 1.5 | 3 | 3.9623 .. 3.7434 | 3.85285 | 3 | 0.009069517 | 0.9 | 0.008162565 | 2.71521e-06 | 0.007050345
39 | 136 | pHEMAMPC2080 | 9 | 1.5 | 4 | 3.7434 .. 3.5712 | 3.6573 | 3 | 0.002026464 | 0.9 | 0.001823818 | 2.34521e-06 | 0.0046635
40 | 142 | pHEMAMPC2080 | 9 | 1.75 | 3 | 3.9623 .. 3.7434 | 3.85285 | 3 | 0.009072926 | 0.9 | 0.008165633 | 2.71521e-06 | 0.007050345
41 | 143 | pHEMAMPC2080 | 9 | 1.75 | 4 | 3.7434 .. 3.5712 | 3.6573 | 3 | 0.002520615 | 0.9 | 0.002268554 | 2.34521e-06 | 0.0046635