## Sheet1
| index | polymer_name | concentration | sat_time | proton_peak_index | ppm_range | ppm | replicate | corr_%_attenuation | amp_factor | yikj | SSE | AFo
0 | 5 | pHEMAMPC8020 | 9 | 0.25 | 6 | 1.1990 .. 1.0027 | 1.10085 | 1 | -0.006536686 | 0.9 | -0.005883018 | 7.651389e-05 | -0.06298221
1 | 12 | pHEMAMPC8020 | 9 | 0.5 | 6 | 1.1990 .. 1.0027 | 1.10085 | 1 | -0.01859937 | 0.9 | -0.01673944 | 7.651389e-05 | -0.06298221
2 | 19 | pHEMAMPC8020 | 9 | 0.75 | 6 | 1.1990 .. 1.0027 | 1.10085 | 1 | -0.01939826 | 0.9 | -0.01745844 | 7.651389e-05 | -0.06298221
3 | 26 | pHEMAMPC8020 | 9 | 1 | 6 | 1.1990 .. 1.0027 | 1.10085 | 1 | -0.02029598 | 0.9 | -0.01826638 | 7.651389e-05 | -0.06298221
4 | 33 | pHEMAMPC8020 | 9 | 1.25 | 6 | 1.1990 .. 1.0027 | 1.10085 | 1 | -0.0152677 | 0.9 | -0.01374093 | 7.651389e-05 | -0.06298221
5 | 40 | pHEMAMPC8020 | 9 | 1.5 | 6 | 1.1990 .. 1.0027 | 1.10085 | 1 | -0.01100819 | 0.9 | -0.009907372 | 7.651389e-05 | -0.06298221
6 | 47 | pHEMAMPC8020 | 9 | 1.75 | 6 | 1.1990 .. 1.0027 | 1.10085 | 1 | -0.01658641 | 0.9 | -0.01492777 | 7.651389e-05 | -0.06298221
7 | 54 | pHEMAMPC8020 | 9 | 0.25 | 6 | 1.1990 .. 1.0027 | 1.10085 | 2 | -0.00332112 | 0.9 | -0.002989008 | 4.825004e-05 | -0.0264521
8 | 61 | pHEMAMPC8020 | 9 | 0.5 | 6 | 1.1990 .. 1.0027 | 1.10085 | 2 | -0.005585 | 0.9 | -0.0050265 | 4.825004e-05 | -0.0264521
9 | 68 | pHEMAMPC8020 | 9 | 0.75 | 6 | 1.1990 .. 1.0027 | 1.10085 | 2 | -0.0141548 | 0.9 | -0.01273932 | 4.825004e-05 | -0.0264521
10 | 75 | pHEMAMPC8020 | 9 | 1 | 6 | 1.1990 .. 1.0027 | 1.10085 | 2 | -0.01263806 | 0.9 | -0.01137425 | 4.825004e-05 | -0.0264521
11 | 82 | pHEMAMPC8020 | 9 | 1.25 | 6 | 1.1990 .. 1.0027 | 1.10085 | 2 | -0.009488986 | 0.9 | -0.008540087 | 4.825004e-05 | -0.0264521
12 | 89 | pHEMAMPC8020 | 9 | 1.5 | 6 | 1.1990 .. 1.0027 | 1.10085 | 2 | -0.00612601 | 0.9 | -0.005513409 | 4.825004e-05 | -0.0264521
13 | 96 | pHEMAMPC8020 | 9 | 1.75 | 6 | 1.1990 .. 1.0027 | 1.10085 | 2 | -0.01040969 | 0.9 | -0.009368717 | 4.825004e-05 | -0.0264521
14 | 103 | pHEMAMPC8020 | 9 | 0.25 | 6 | 1.1990 .. 1.0027 | 1.10085 | 3 | -0.005324418 | 0.9 | -0.004791976 | 0.0001231748 | -0.293126
15 | 110 | pHEMAMPC8020 | 9 | 0.5 | 6 | 1.1990 .. 1.0027 | 1.10085 | 3 | -0.004035506 | 0.9 | -0.003631956 | 0.0001231748 | -0.293126
16 | 117 | pHEMAMPC8020 | 9 | 0.75 | 6 | 1.1990 .. 1.0027 | 1.10085 | 3 | -0.01118023 | 0.9 | -0.01006221 | 0.0001231748 | -0.293126
17 | 124 | pHEMAMPC8020 | 9 | 1 | 6 | 1.1990 .. 1.0027 | 1.10085 | 3 | -0.01177784 | 0.9 | -0.01060006 | 0.0001231748 | -0.293126
18 | 131 | pHEMAMPC8020 | 9 | 1.25 | 6 | 1.1990 .. 1.0027 | 1.10085 | 3 | -0.0007721833 | 0.9 | -0.0006949649 | 0.0001231748 | -0.293126
19 | 138 | pHEMAMPC8020 | 9 | 1.5 | 6 | 1.1990 .. 1.0027 | 1.10085 | 3 | 0.00195027 | 0.9 | 0.001755243 | 0.0001231748 | -0.293126
20 | 145 | pHEMAMPC8020 | 9 | 1.75 | 6 | 1.1990 .. 1.0027 | 1.10085 | 3 | -0.004146336 | 0.9 | -0.003731702 | 0.0001231748 | -0.293126