## PVA99_85-124k_20uM (1)
Proton Assignments
203984.283
[5 empty] | 1009.8779 | 0.004950763
| 0.25 | On | Control |  | 0.25 | On | BSM
|  | Range | Normalized | Absolute |  | Range | Normalized | Absolute | Range | Control | BSM | Diff | Range | 0.25 | 0.5 | 0.75 | 1 | 1.25 | 1.5 | 1.75
| 1 | 4.2633 .. 3.8904 | 0.94 | 187843.2514 | 1 | 4.2633 .. 3.8904 | 0.94 | 182646.6763 | 4.2633 .. 3.8904 | 583.4847 | 514.1618 | -0.000378481 | 4.2633 .. 3.8904 | -0.000378481 | -0.01616248 | 7.093401e-05 | 0.0006065335 | 0.001221586 | 0.0008727713 | 0.0003366666
| 2 | 2.2210 .. 2.0151 | 0.02 | 3029.6337 | 2 | 2.2210 .. 2.0151 | 0.01 | 2679.1041 | 2.2210 .. 2.0151 | 44.7806 | -7.1513 | -0.01943593 | 2.2210 .. 2.0151 | -0.01943593 | -0.01010897 | 0.001063545 | -0.01482732 | 0.001070321 | 0.0146762 | 0.007306415
| 3 | 1.8286 .. 1.3343 | 2.04 | 407968.566 | 3 | 1.8286 .. 1.3343 | 2.05 | 396850.0231 | 1.8286 .. 1.3343 | 6594.2013 | 6508.6933 | -0.00021199 | 1.8286 .. 1.3343 | -0.00021199 | -0.02767957 | 0.0003803705 | 6.771439e-05 | -2.741057e-05 | 0.0001746564 | 0.0001387845
| 0.25 | Off | Control |  | 0.25 | Off | BSM
|  | Range | Normalized | Absolute |  | Range | Normalized | Absolute
| 1 | 4.2633 .. 3.8904 | 4.04 | 188426.7361 | 1 | 4.2633 .. 3.8904 | 4.04 | 183160.8381
| 2 | 2.2210 .. 2.0151 | 0.07 | 3074.4143 | 2 | 2.2210 .. 2.0151 | 0.06 | 2671.9528
| 3 | 1.8286 .. 1.3343 | 8.89 | 414562.7673 | 3 | 1.8286 .. 1.3343 | 8.9 | 403358.7164
| 0.5 | On | Control |  | 0.5 | On | BSM
|  | Range | Normalized | Absolute |  | Range | Normalized | Absolute | Range | Control | BSM | Diff
| 1 | 4.2633 .. 3.8904 | 0.94 | 185424.8613 | 1 | 4.2633 .. 3.8904 | 4.04 | 183160.8381 | 4.2633 .. 3.8904 | 1723.364 | -1217.2957 | -0.01616248
| 2 | 2.2210 .. 2.0151 | 0.02 | 3020.8458 | 2 | 2.2210 .. 2.0151 | 0.06 | 2671.9528 | 2.2210 .. 2.0151 | 33.397 | 6.3224 | -0.01010897
| 3 | 1.8286 .. 1.3343 | 2.04 | 403522.9766 | 3 | 1.8286 .. 1.3343 | 8.9 | 403358.7164 | 1.8286 .. 1.3343 | 11020.2545 | -140.6494 | -0.02767957
| 0.5 | Off | Control |  | 0.5 | Off | BSM
|  | Range | Normalized | Absolute |  | Range | Normalized | Absolute
| 1 | 4.2633 .. 3.8904 | 4.02 | 187148.2253 | 1 | 4.2633 .. 3.8904 | 4.02 | 181943.5424
| 2 | 2.2210 .. 2.0151 | 0.07 | 3054.2428 | 2 | 2.2210 .. 2.0151 | 0.06 | 2678.2752
| 3 | 1.8286 .. 1.3343 | 8.91 | 414543.2311 | 3 | 1.8286 .. 1.3343 | 8.92 | 403218.067
| 0.75 | On | Control |  | 0.75 | On | BSM
|  | Range | Normalized | Absolute |  | Range | Normalized | Absolute | Range | Control | BSM | Diff
| 1 | 4.2633 .. 3.8904 | 0.94 | 183722.9411 | 1 | 4.2633 .. 3.8904 | 0.94 | 178401.192 | 4.2633 .. 3.8904 | 2862.8742 | 2875.7329 | 7.093401e-05
| 2 | 2.2210 .. 2.0151 | 0.02 | 2937.4673 | 2 | 2.2210 .. 2.0151 | 0.01 | 2590.1758 | 2.2210 .. 2.0151 | 99.8399 | 102.7039 | 0.001063545
| 3 | 1.8286 .. 1.3343 | 2.05 | 400234.0837 | 3 | 1.8286 .. 1.3343 | 2.05 | 388944.2541 | 1.8286 .. 1.3343 | 13881.689 | 14034.9704 | 0.0003803705
| 0.75 | Off | Control |  | 0.75 | Off | BSM
|  | Range | Normalized | Absolute |  | Range | Normalized | Absolute
| 1 | 4.2633 .. 3.8904 | 4.02 | 186585.8153 | 1 | 4.2633 .. 3.8904 | 4.01 | 181276.9249
| 2 | 2.2210 .. 2.0151 | 0.07 | 3037.3072 | 2 | 2.2210 .. 2.0151 | 0.06 | 2692.8797
| 3 | 1.8286 .. 1.3343 | 8.92 | 414115.7727 | 3 | 1.8286 .. 1.3343 | 8.93 | 402979.2245
| 1 | On | Control |  | 1 | On | BSM
|  | Range | Normalized | Absolute |  | Range | Normalized | Absolute | Range | Control | BSM | Diff
| 1 | 4.2633 .. 3.8904 | 0.94 | 182351.6174 | 1 | 4.2633 .. 3.8904 | 0.94 | 176815.0463 | 4.2633 .. 3.8904 | 3474.4715 | 3583.8895 | 0.0006065335
| 2 | 2.2210 .. 2.0151 | 0.02 | 2926.1381 | 2 | 2.2210 .. 2.0151 | 0.01 | 2576.4965 | 2.2210 .. 2.0151 | 123.6176 | 84.1671 | -0.01482732
| 3 | 1.8286 .. 1.3343 | 2.05 | 397968.5627 | 3 | 1.8286 .. 1.3343 | 2.05 | 386548.5099 | 1.8286 .. 1.3343 | 15995.9463 | 16023.2062 | 6.771439e-05
| 1 | Off | Control |  | 1 | Off | BSM
|  | Range | Normalized | Absolute |  | Range | Normalized | Absolute
| 1 | 4.2633 .. 3.8904 | 4.01 | 185826.0889 | 1 | 4.2633 .. 3.8904 | 4 | 180398.9358
| 2 | 2.2210 .. 2.0151 | 0.07 | 3049.7557 | 2 | 2.2210 .. 2.0151 | 0.06 | 2660.6636
| 3 | 1.8286 .. 1.3343 | 8.93 | 413964.509 | 3 | 1.8286 .. 1.3343 | 8.94 | 402571.7161
| 1.25 | On | Control |  | 1.25 | On | BSM
|  | Range | Normalized | Absolute |  | Range | Normalized | Absolute | Range | Control | BSM | Diff
| 1 | 4.2633 .. 3.8904 | 0.94 | 180830.8221 | 1 | 4.2633 .. 3.8904 | 4.05 | 175405.4009 | 4.2633 .. 3.8904 | 4389.8884 | 4609.7924 | 0.001221586
| 2 | 2.2210 .. 2.0151 | 0.01 | 2893.5309 | 2 | 2.2210 .. 2.0151 | 0.06 | 2557.9058 | 2.2210 .. 2.0151 | 127.5688 | 130.4462 | 0.001070321
| 3 | 1.8286 .. 1.3343 | 2.05 | 396057.8271 | 3 | 1.8286 .. 1.3343 | 8.89 | 384684.6741 | 1.8286 .. 1.3343 | 17612.7892 | 17601.7623 | -2.741057e-05
| 1.25 | Off | Control |  | 1.25 | Off | BSM
|  | Range | Normalized | Absolute |  | Range | Normalized | Absolute
| 1 | 4.2633 .. 3.8904 | 4 | 185220.7105 | 1 | 4.2633 .. 3.8904 | 4 | 180015.1933
| 2 | 2.2210 .. 2.0151 | 0.07 | 3021.0997 | 2 | 2.2210 .. 2.0151 | 0.06 | 2688.352
| 3 | 1.8286 .. 1.3343 | 8.93 | 413670.6163 | 3 | 1.8286 .. 1.3343 | 8.94 | 402286.4364
| 1.5 | On | Control |  | 1.5 | On | BSM
|  | Range | Normalized | Absolute |  | Range | Normalized | Absolute | Range | Control | BSM | Diff
| 1 | 4.2633 .. 3.8904 | 0.93 | 179903.7327 | 1 | 4.2633 .. 3.8904 | 4.05 | 174556.189 | 4.2633 .. 3.8904 | 5189.3775 | 5346.3913 | 0.0008727713
| 2 | 2.2210 .. 2.0151 | 0.02 | 2914.48 | 2 | 2.2210 .. 2.0151 | 0.06 | 2528.4992 | 2.2210 .. 2.0151 | 125.8636 | 165.3998 | 0.0146762
| 3 | 1.8286 .. 1.3343 | 2.05 | 394667.9263 | 3 | 1.8286 .. 1.3343 | 8.89 | 383297.0555 | 1.8286 .. 1.3343 | 18728.9721 | 18799.2008 | 0.0001746564
| 1.5 | Off | Control |  | 1.5 | Off | BSM
|  | Range | Normalized | Absolute |  | Range | Normalized | Absolute
| 1 | 4.2633 .. 3.8904 | 4 | 185093.1102 | 1 | 4.2633 .. 3.8904 | 4 | 179902.5803
| 2 | 2.2210 .. 2.0151 | 0.07 | 3040.3436 | 2 | 2.2210 .. 2.0151 | 0.06 | 2693.899
| 3 | 1.8286 .. 1.3343 | 8.93 | 413396.8984 | 3 | 1.8286 .. 1.3343 | 8.94 | 402096.2563
| 1.75 | On | Control |  | 1.75 | On | BSM
|  | Range | Normalized | Absolute |  | Range | Normalized | Absolute | Range | Control | BSM | Diff
| 1 | 4.2633 .. 3.8904 | 0.93 | 179329.9653 | 1 | 4.2633 .. 3.8904 | 4.05 | 173881.6544 | 4.2633 .. 3.8904 | 5492.1129 | 5552.5224 | 0.0003366666
| 2 | 2.2210 .. 2.0151 | 0.02 | 2883.486 | 2 | 2.2210 .. 2.0151 | 0.06 | 2513.8273 | 2.2210 .. 2.0151 | 154.5545 | 174.1943 | 0.007306415
| 3 | 1.8286 .. 1.3343 | 2.05 | 393641.0987 | 3 | 1.8286 .. 1.3343 | 8.9 | 382235.2378 | 1.8286 .. 1.3343 | 19503.0711 | 19558.8339 | 0.0001387845
| 1.75 | Off | Control |  | 1.75 | Off | BSM
|  | Range | Normalized | Absolute |  | Range | Normalized | Absolute
| 1 | 4.2633 .. 3.8904 | 4 | 184822.0782 | 1 | 4.2633 .. 3.8904 | 3.99 | 179434.1768
| 2 | 2.2210 .. 2.0151 | 0.07 | 3038.0405 | 2 | 2.2210 .. 2.0151 | 0.06 | 2688.0216
| 3 | 1.8286 .. 1.3343 | 8.94 | 413144.1698 | 3 | 1.8286 .. 1.3343 | 8.95 | 401794.0717

## PVA99_85-124k_20uM (2)
Proton Assignments
203272.8604
[5 empty] | 999.0602 | 0.004914873
| 0.25 | On | Control |  | 0.25 | On | BSM
|  | Range | Normalized | Absolute |  | Range | Normalized | Absolute | Range | Control | BSM | Diff | Range | 0.25 | 0.5 | 0.75 | 1 | 1.25 | 1.5 | 1.75
| 1 | 4.2633 .. 3.8904 | 0.94 | 187580.7942 | 1 | 4.2633 .. 3.8904 | 0.94 | 185711.4415 | 4.2633 .. 3.8904 | 549.1146 | 621.5838 | 0.000388923 | 4.2633 .. 3.8904 | 0.000388923 | -8.616237e-05 | 0.0007671537 | 0.0009651673 | 0.0003002417 | -5.029427e-05 | 0.001407091
| 2 | 2.2210 .. 2.0151 | 0.02 | 2997.1807 | 2 | 2.2210 .. 2.0151 | 0.01 | 2628.4495 | 2.2210 .. 2.0151 | 52.2266 | 57.3806 | 0.00191896 | 2.2210 .. 2.0151 | 0.00191896 | 0.006548525 | -0.02780593 | -0.004772531 | -0.0499458 | 0.00116183 | -0.01860541
| 3 | 1.8286 .. 1.3343 | 2.04 | 406545.7208 | 3 | 1.8286 .. 1.3343 | 2.04 | 402854.8748 | 1.8286 .. 1.3343 | 6640.1531 | 6525.3994 | -0.0002803108 | 1.8286 .. 1.3343 | -0.0002803108 | 0.0004956881 | 0.0004620256 | 0.0001060423 | 0.0005526187 | 0.0005202104 | 0.001156863
| 0.25 | Off | Control |  | 0.25 | Off | BSM
|  | Range | Normalized | Absolute |  | Range | Normalized | Absolute
| 1 | 4.2633 .. 3.8904 | 0.93 | 188129.9088 | 1 | 4.2633 .. 3.8904 | 4.05 | 186333.0253
| 2 | 2.2210 .. 2.0151 | 0.02 | 3049.4073 | 2 | 2.2210 .. 2.0151 | 0.06 | 2685.8301
| 3 | 1.8286 .. 1.3343 | 2.05 | 413185.8739 | 3 | 1.8286 .. 1.3343 | 8.89 | 409380.2742
| 0.5 | On | Control |  | 0.5 | On | BSM
|  | Range | Normalized | Absolute |  | Range | Normalized | Absolute | Range | Control | BSM | Diff
| 1 | 4.2633 .. 3.8904 | 0.94 | 185282.1424 | 1 | 4.2633 .. 3.8904 | 0.94 | 183498.0251 | 4.2633 .. 3.8904 | 1728.7169 | 1712.7587 | -8.616237e-05
| 2 | 2.2210 .. 2.0151 | 0.02 | 2970.6263 | 2 | 2.2210 .. 2.0151 | 0.01 | 2621.0885 | 2.2210 .. 2.0151 | 72.1508 | 89.9038 | 0.006548525
| 3 | 1.8286 .. 1.3343 | 2.04 | 402457.6071 | 3 | 1.8286 .. 1.3343 | 2.05 | 398645.894 | 1.8286 .. 1.3343 | 10753.5609 | 10956.596 | 0.0004956881
| 0.5 | Off | Control |  | 0.5 | Off | BSM
|  | Range | Normalized | Absolute |  | Range | Normalized | Absolute
| 1 | 4.2633 .. 3.8904 | 4.03 | 187010.8593 | 1 | 4.2633 .. 3.8904 | 4.03 | 185210.7838
| 2 | 2.2210 .. 2.0151 | 0.07 | 3042.7771 | 2 | 2.2210 .. 2.0151 | 0.06 | 2710.9923
| 3 | 1.8286 .. 1.3343 | 8.9 | 413211.168 | 3 | 1.8286 .. 1.3343 | 8.91 | 409602.49
| 0.75 | On | Control |  | 0.75 | On | BSM
|  | Range | Normalized | Absolute |  | Range | Normalized | Absolute | Range | Control | BSM | Diff
| 1 | 4.2633 .. 3.8904 | 0.94 | 183588.1683 | 1 | 4.2633 .. 3.8904 | 0.94 | 181523.8908 | 4.2633 .. 3.8904 | 2568.6394 | 2709.9751 | 0.0007671537
| 2 | 2.2210 .. 2.0151 | 0.02 | 2940.2455 | 2 | 2.2210 .. 2.0151 | 0.01 | 2620.0675 | 2.2210 .. 2.0151 | 127.9249 | 53.5816 | -0.02780593
| 3 | 1.8286 .. 1.3343 | 2.04 | 399351.3383 | 3 | 1.8286 .. 1.3343 | 2.05 | 395455.1381 | 1.8286 .. 1.3343 | 13855.9031 | 14045.1027 | 0.0004620256
| 0.75 | Off | Control |  | 0.75 | Off | BSM
|  | Range | Normalized | Absolute |  | Range | Normalized | Absolute
| 1 | 4.2633 .. 3.8904 | 4.02 | 186156.8077 | 1 | 4.2633 .. 3.8904 | 4.02 | 184233.8659
| 2 | 2.2210 .. 2.0151 | 0.07 | 3068.1704 | 2 | 2.2210 .. 2.0151 | 0.06 | 2673.6491
| 3 | 1.8286 .. 1.3343 | 8.92 | 413207.2414 | 3 | 1.8286 .. 1.3343 | 8.93 | 409500.2408
| 1 | On | Control |  | 1 | On | BSM
|  | Range | Normalized | Absolute |  | Range | Normalized | Absolute | Range | Control | BSM | Diff
| 1 | 4.2633 .. 3.8904 | 0.94 | 181899.5768 | 1 | 4.2633 .. 3.8904 | 0.94 | 179962.1443 | 4.2633 .. 3.8904 | 3558.0359 | 3735.3347 | 0.0009651673
| 2 | 2.2210 .. 2.0151 | 0.02 | 2933.5158 | 2 | 2.2210 .. 2.0151 | 0.01 | 2586.7219 | 2.2210 .. 2.0151 | 125.42 | 112.5377 | -0.004772531
| 3 | 1.8286 .. 1.3343 | 2.05 | 396994.4484 | 3 | 1.8286 .. 1.3343 | 2.05 | 393103.8411 | 1.8286 .. 1.3343 | 15889.6662 | 15933.0414 | 0.0001060423
| 1 | Off | Control |  | 1 | Off | BSM
|  | Range | Normalized | Absolute |  | Range | Normalized | Absolute
| 1 | 4.2633 .. 3.8904 | 4.01 | 185457.6127 | 1 | 4.2633 .. 3.8904 | 4.01 | 183697.479
| 2 | 2.2210 .. 2.0151 | 0.07 | 3058.9358 | 2 | 2.2210 .. 2.0151 | 0.06 | 2699.2596
| 3 | 1.8286 .. 1.3343 | 8.92 | 412884.1146 | 3 | 1.8286 .. 1.3343 | 8.93 | 409036.8825
| 1.25 | On | Control |  | 1.25 | On | BSM
|  | Range | Normalized | Absolute |  | Range | Normalized | Absolute | Range | Control | BSM | Diff
| 1 | 4.2633 .. 3.8904 | 0.94 | 180713.072 | 1 | 4.2633 .. 3.8904 | 0.94 | 178864.8623 | 4.2633 .. 3.8904 | 4416.0349 | 4471.08 | 0.0003002417
| 2 | 2.2210 .. 2.0151 | 0.01 | 2890.6752 | 2 | 2.2210 .. 2.0151 | 0.01 | 2606.2595 | 2.2210 .. 2.0151 | 159.4504 | 27.8859 | -0.0499458
| 3 | 1.8286 .. 1.3343 | 2.05 | 395273.132 | 3 | 1.8286 .. 1.3343 | 2.05 | 391242.2948 | 1.8286 .. 1.3343 | 17331.7495 | 17557.66 | 0.0005526187
| 1.25 | Off | Control |  | 1.25 | Off | BSM
|  | Range | Normalized | Absolute |  | Range | Normalized | Absolute
| 1 | 4.2633 .. 3.8904 | 4.01 | 185129.1069 | 1 | 4.2633 .. 3.8904 | 4.01 | 183335.9423
| 2 | 2.2210 .. 2.0151 | 0.07 | 3050.1256 | 2 | 2.2210 .. 2.0151 | 0.06 | 2634.1454
| 3 | 1.8286 .. 1.3343 | 8.93 | 412604.8815 | 3 | 1.8286 .. 1.3343 | 8.94 | 408799.9548
| 1.5 | On | Control |  | 1.5 | On | BSM
|  | Range | Normalized | Absolute |  | Range | Normalized | Absolute | Range | Control | BSM | Diff
| 1 | 4.2633 .. 3.8904 | 0.94 | 179966.1515 | 1 | 4.2633 .. 3.8904 | 0.94 | 177977.4167 | 4.2633 .. 3.8904 | 5006.9127 | 4997.7101 | -5.029427e-05
| 2 | 2.2210 .. 2.0151 | 0.02 | 2905.1541 | 2 | 2.2210 .. 2.0151 | 0.01 | 2560.7674 | 2.2210 .. 2.0151 | 139.8427 | 142.984 | 0.00116183
| 3 | 1.8286 .. 1.3343 | 2.05 | 393932.6638 | 3 | 1.8286 .. 1.3343 | 2.05 | 389868.4314 | 1.8286 .. 1.3343 | 18434.3623 | 18646.8762 | 0.0005202104
| 1.5 | Off | Control |  | 1.5 | Off | BSM
|  | Range | Normalized | Absolute |  | Range | Normalized | Absolute
| 1 | 4.2633 .. 3.8904 | 4.01 | 184973.0642 | 1 | 4.2633 .. 3.8904 | 4 | 182975.1268
| 2 | 2.2210 .. 2.0151 | 0.07 | 3044.9968 | 2 | 2.2210 .. 2.0151 | 0.06 | 2703.7514
| 3 | 1.8286 .. 1.3343 | 8.93 | 412367.0261 | 3 | 1.8286 .. 1.3343 | 8.94 | 408515.3076
| 1.75 | On | Control |  | 1.75 | On | BSM
|  | Range | Normalized | Absolute |  | Range | Normalized | Absolute | Range | Control | BSM | Diff
| 1 | 4.2633 .. 3.8904 | 0.93 | 179013.3588 | 1 | 4.2633 .. 3.8904 | 4.05 | 176813.8769 | 4.2633 .. 3.8904 | 5447.3387 | 5704.1581 | 0.001407091
| 2 | 2.2210 .. 2.0151 | 0.02 | 2881.5915 | 2 | 2.2210 .. 2.0151 | 0.06 | 2520.8083 | 2.2210 .. 2.0151 | 188.83 | 139.3369 | -0.01860541
| 3 | 1.8286 .. 1.3343 | 2.05 | 392753.3678 | 3 | 1.8286 .. 1.3343 | 8.89 | 388516.6225 | 1.8286 .. 1.3343 | 19266.0612 | 19738.3562 | 0.001156863
| 1.75 | Off | Control |  | 1.75 | Off | BSM
|  | Range | Normalized | Absolute |  | Range | Normalized | Absolute
| 1 | 4.2633 .. 3.8904 | 4 | 184460.6975 | 1 | 4.2633 .. 3.8904 | 4 | 182518.035
| 2 | 2.2210 .. 2.0151 | 0.07 | 3070.4215 | 2 | 2.2210 .. 2.0151 | 0.06 | 2660.1452
| 3 | 1.8286 .. 1.3343 | 8.93 | 412019.429 | 3 | 1.8286 .. 1.3343 | 8.94 | 408254.9787

## PVA99_85-124k_20uM (3)
Proton Assignments
204467.6
[5 empty] | 1008.2618 | 0.004931157
| 0.25 | On | Control |  | 0.25 | On | BSM
|  | Range | Normalized | Absolute |  | Range | Normalized | Absolute | Range | Control | BSM | Diff | Range | 0.25 | 0.5 | 0.75 | 1 | 1.25 | 1.5 | 1.75
| 1 | 4.2633 .. 3.8904 | 0.94 | 188717.4272 | 1 | 4.2633 .. 3.8904 | 0.94 | 189242.8698 | 4.2633 .. 3.8904 | 618.3922 | 525.9581 | -0.0004870879 | 4.2633 .. 3.8904 | -0.0004870879 | 0.0002458888 | 0.0005578424 | 8.125356e-05 | 0.0007881149 | 0.001734242 | 0.001612441
| 2 | 2.2210 .. 2.0151 | 0.02 | 3024.7854 | 2 | 2.2210 .. 2.0151 | 0.01 | 2625.1221 | 2.2210 .. 2.0151 | 66.4093 | 18.5961 | -0.01808559 | 2.2210 .. 2.0151 | -0.01808559 | -0.02862441 | -0.03534796 | -0.0427987 | -0.03119176 | 0.009921984 | -0.03980782
| 3 | 1.8286 .. 1.3343 | 2.04 | 408935.1625 | 3 | 1.8286 .. 1.3343 | 2.04 | 410545.9953 | 1.8286 .. 1.3343 | 6648.2514 | 6718.9933 | 0.0001695371 | 1.8286 .. 1.3343 | 0.0001695371 | 0.0006708028 | 0.001186378 | 0.001201166 | 0.00166798 | 0.00155775 | 0.001958581
| 0.25 | Off | Control |  | 0.25 | Off | BSM
|  | Range | Normalized | Absolute |  | Range | Normalized | Absolute
| 1 | 4.2633 .. 3.8904 | 0.93 | 189335.8194 | 1 | 4.2633 .. 3.8904 | 4.05 | 189768.8279
| 2 | 2.2210 .. 2.0151 | 0.02 | 3091.1947 | 2 | 2.2210 .. 2.0151 | 0.06 | 2643.7182
| 3 | 1.8286 .. 1.3343 | 2.05 | 415583.4139 | 3 | 1.8286 .. 1.3343 | 8.9 | 417264.9886
| 0.5 | On | Control |  | 0.5 | On | BSM
|  | Range | Normalized | Absolute |  | Range | Normalized | Absolute | Range | Control | BSM | Diff
| 1 | 4.2633 .. 3.8904 | 0.94 | 186258.228 | 1 | 4.2633 .. 3.8904 | 0.94 | 186591.5137 | 4.2633 .. 3.8904 | 1499.6713 | 1545.932 | 0.0002458888
| 2 | 2.2210 .. 2.0151 | 0.02 | 3010.4429 | 2 | 2.2210 .. 2.0151 | 0.01 | 2629.1283 | 2.2210 .. 2.0151 | 31.709 | -42.3364 | -0.02862441
| 3 | 1.8286 .. 1.3343 | 2.04 | 404797.9722 | 3 | 1.8286 .. 1.3343 | 2.05 | 406082.7885 | 1.8286 .. 1.3343 | 11024.7319 | 11304.7166 | 0.0006708028
| 0.5 | Off | Control |  | 0.5 | Off | BSM
|  | Range | Normalized | Absolute |  | Range | Normalized | Absolute
| 1 | 4.2633 .. 3.8904 | 4.02 | 187757.8993 | 1 | 4.2633 .. 3.8904 | 4.02 | 188137.4459
| 2 | 2.2210 .. 2.0151 | 0.07 | 3042.1519 | 2 | 2.2210 .. 2.0151 | 0.06 | 2586.7919
| 3 | 1.8286 .. 1.3343 | 8.91 | 415822.7041 | 3 | 1.8286 .. 1.3343 | 8.92 | 417387.5051
| 0.75 | On | Control |  | 0.75 | On | BSM
|  | Range | Normalized | Absolute |  | Range | Normalized | Absolute | Range | Control | BSM | Diff
| 1 | 4.2633 .. 3.8904 | 0.94 | 184151.6758 | 1 | 4.2633 .. 3.8904 | 0.94 | 184485.2305 | 4.2633 .. 3.8904 | 2749.003 | 2853.5085 | 0.0005578424
| 2 | 2.2210 .. 2.0151 | 0.01 | 2931.5559 | 2 | 2.2210 .. 2.0151 | 0.01 | 2580.3822 | 2.2210 .. 2.0151 | 121.5836 | 29.3354 | -0.03534796
| 3 | 1.8286 .. 1.3343 | 2.05 | 401638.59 | 3 | 1.8286 .. 1.3343 | 2.05 | 402575.3921 | 1.8286 .. 1.3343 | 13878.9423 | 14373.6014 | 0.001186378
| 0.75 | Off | Control |  | 0.75 | Off | BSM
|  | Range | Normalized | Absolute |  | Range | Normalized | Absolute
| 1 | 4.2633 .. 3.8904 | 4.01 | 186900.6788 | 1 | 4.2633 .. 3.8904 | 4.01 | 187338.739
| 2 | 2.2210 .. 2.0151 | 0.07 | 3053.1395 | 2 | 2.2210 .. 2.0151 | 0.06 | 2609.7176
| 3 | 1.8286 .. 1.3343 | 8.92 | 415517.5323 | 3 | 1.8286 .. 1.3343 | 8.93 | 416948.9935
| 1 | On | Control |  | 1 | On | BSM
|  | Range | Normalized | Absolute |  | Range | Normalized | Absolute | Range | Control | BSM | Diff
| 1 | 4.2633 .. 3.8904 | 0.94 | 182799.6564 | 1 | 4.2633 .. 3.8904 | 5 | 182978.9498 | 4.2633 .. 3.8904 | 3882.5981 | 3897.7825 | 8.125356e-05
| 2 | 2.2210 .. 2.0151 | 0.01 | 2913.1291 | 2 | 2.2210 .. 2.0151 | 0.07 | 2516.9265 | 2.2210 .. 2.0151 | 185.6905 | 74.7693 | -0.0427987
| 3 | 1.8286 .. 1.3343 | 2.05 | 399274.9711 | 3 | 1.8286 .. 1.3343 | 10.93 | 400069.5953 | 1.8286 .. 1.3343 | 15956.299 | 16456.6161 | 0.001201166
| 1 | Off | Control |  | 1 | Off | BSM
|  | Range | Normalized | Absolute |  | Range | Normalized | Absolute
| 1 | 4.2633 .. 3.8904 | 4.01 | 186682.2545 | 1 | 4.2633 .. 3.8904 | 4.01 | 186876.7323
| 2 | 2.2210 .. 2.0151 | 0.07 | 3098.8196 | 2 | 2.2210 .. 2.0151 | 0.06 | 2591.6958
| 3 | 1.8286 .. 1.3343 | 8.92 | 415231.2701 | 3 | 1.8286 .. 1.3343 | 8.94 | 416526.2114
| 1.25 | On | Control |  | 1.25 | On | BSM
|  | Range | Normalized | Absolute |  | Range | Normalized | Absolute | Range | Control | BSM | Diff
| 1 | 4.2633 .. 3.8904 | 0.94 | 181957.4382 | 1 | 4.2633 .. 3.8904 | 0.94 | 182075.2948 | 4.2633 .. 3.8904 | 4245.2312 | 4392.189 | 0.0007881149
| 2 | 2.2210 .. 2.0151 | 0.02 | 2915.6451 | 2 | 2.2210 .. 2.0151 | 0.01 | 2569.6478 | 2.2210 .. 2.0151 | 120.8706 | 39.4871 | -0.03119176
| 3 | 1.8286 .. 1.3343 | 2.05 | 397590.8034 | 3 | 1.8286 .. 1.3343 | 2.05 | 398135.3805 | 1.8286 .. 1.3343 | 17380.8454 | 18075.0763 | 0.00166798
| 1.25 | Off | Control |  | 1.25 | Off | BSM
|  | Range | Normalized | Absolute |  | Range | Normalized | Absolute
| 1 | 4.2633 .. 3.8904 | 4.01 | 186202.6694 | 1 | 4.2633 .. 3.8904 | 4 | 186467.4838
| 2 | 2.2210 .. 2.0151 | 0.07 | 3036.5157 | 2 | 2.2210 .. 2.0151 | 0.06 | 2609.1349
| 3 | 1.8286 .. 1.3343 | 8.93 | 414971.6488 | 3 | 1.8286 .. 1.3343 | 8.94 | 416210.4568
| 1.5 | On | Control |  | 1.5 | On | BSM
|  | Range | Normalized | Absolute |  | Range | Normalized | Absolute | Range | Control | BSM | Diff
| 1 | 4.2633 .. 3.8904 | 0.94 | 180712.3811 | 1 | 4.2633 .. 3.8904 | 4.99 | 180693.7347 | 4.2633 .. 3.8904 | 4957.7678 | 5280.2918 | 0.001734242
| 2 | 2.2210 .. 2.0151 | 0.02 | 2916.0592 | 2 | 2.2210 .. 2.0151 | 0.07 | 2472.8814 | 2.2210 .. 2.0151 | 132.7584 | 158.8706 | 0.009921984
| 3 | 1.8286 .. 1.3343 | 2.05 | 396041.4068 | 3 | 1.8286 .. 1.3343 | 10.94 | 396577.5038 | 1.8286 .. 1.3343 | 18506.6749 | 19154.2811 | 0.00155775
| 1.5 | Off | Control |  | 1.5 | Off | BSM
|  | Range | Normalized | Absolute |  | Range | Normalized | Absolute
| 1 | 4.2633 .. 3.8904 | 4 | 185670.1489 | 1 | 4.2633 .. 3.8904 | 4 | 185974.0265
| 2 | 2.2210 .. 2.0151 | 0.07 | 3048.8176 | 2 | 2.2210 .. 2.0151 | 0.06 | 2631.752
| 3 | 1.8286 .. 1.3343 | 8.93 | 414548.0817 | 3 | 1.8286 .. 1.3343 | 8.94 | 415731.7849
| 1.75 | On | Control |  | 1.75 | On | BSM
|  | Range | Normalized | Absolute |  | Range | Normalized | Absolute | Range | Control | BSM | Diff
| 1 | 4.2633 .. 3.8904 | 0.93 | 179895.952 | 1 | 4.2633 .. 3.8904 | 4.05 | 179918.2527 | 4.2633 .. 3.8904 | 5628.0686 | 5927.7342 | 0.001612441
| 2 | 2.2210 .. 2.0151 | 0.02 | 2896.4725 | 2 | 2.2210 .. 2.0151 | 0.06 | 2520.2059 | 2.2210 .. 2.0151 | 172.1896 | 69.1144 | -0.03980782
| 3 | 1.8286 .. 1.3343 | 2.05 | 394896.7992 | 3 | 1.8286 .. 1.3343 | 8.89 | 395292.5725 | 1.8286 .. 1.3343 | 19389.0068 | 20202.7883 | 0.001958581
| 1.75 | Off | Control |  | 1.75 | Off | BSM
|  | Range | Normalized | Absolute |  | Range | Normalized | Absolute
| 1 | 4.2633 .. 3.8904 | 4 | 185524.0206 | 1 | 4.2633 .. 3.8904 | 4 | 185845.9869
| 2 | 2.2210 .. 2.0151 | 0.07 | 3068.6621 | 2 | 2.2210 .. 2.0151 | 0.06 | 2589.3203
| 3 | 1.8286 .. 1.3343 | 8.93 | 414285.806 | 3 | 1.8286 .. 1.3343 | 8.94 | 415495.3608

## PVA99_85-124k_20uM (4)
Proton Assignments
56780.21955
[5 empty] | 308.2672 | 0.00542913
| 0.25 | On | Control |  | 0.25 | On | BSM
|  | Range | Normalized | Absolute |  | Range | Normalized | Absolute | Range | Control | BSM | Diff | Range | 0.25 | 0.5 | 0.75 | 1 | 1.25 | 1.5 | 1.75
| 1 | 4.2633 .. 3.8904 | 0.93 | 51801.7059 | 1 | 4.2633 .. 3.8904 | 0.93 | 52077.4613 | 4.2633 .. 3.8904 | 167.3278 | 239.2102 | 0.001373986 | 4.2633 .. 3.8904 | 0.001373986 | 0.0007866749 | 0.0003598949 | 0.002846341 | 0.001533087 | 0.001197317 | 0.002849057
| 2 | 2.2210 .. 2.0151 | 0.02 | 924.8016 | 2 | 2.2210 .. 2.0151 | 0.02 | 975.567 | 2.2210 .. 2.0151 | 25.9 | 77.542 | 0.04903766 | 2.2210 .. 2.0151 | 0.04903766 | 0.01891802 | 0.002878455 | 0.05994409 | 0.01490987 | 0.03473575 | 0.02830822
| 3 | 1.8286 .. 1.3343 | 2.05 | 113560.4391 | 3 | 1.8286 .. 1.3343 | 2.05 | 114230.9731 | 1.8286 .. 1.3343 | 1716.5238 | 1752.1741 | 0.0003073748 | 1.8286 .. 1.3343 | 0.0003073748 | 0.001229774 | 0.001393054 | 0.001498003 | 0.002306435 | 0.002042553 | 0.002168553
| 0.25 | Off | Control |  | 0.25 | Off | BSM
|  | Range | Normalized | Absolute |  | Range | Normalized | Absolute
| 1 | 4.2633 .. 3.8904 | 4.02 | 51969.0337 | 1 | 4.2633 .. 3.8904 | 0.93 | 52316.6715
| 2 | 2.2210 .. 2.0151 | 0.07 | 950.7016 | 2 | 2.2210 .. 2.0151 | 0.02 | 1053.109
| 3 | 1.8286 .. 1.3343 | 8.91 | 115276.9629 | 3 | 1.8286 .. 1.3343 | 2.05 | 115983.1472
| 0.5 | On | Control |  | 0.5 | On | BSM
|  | Range | Normalized | Absolute |  | Range | Normalized | Absolute | Range | Control | BSM | Diff
| 1 | 4.2633 .. 3.8904 | 0.93 | 51141.0156 | 1 | 4.2633 .. 3.8904 | 0.93 | 51471.7516 | 4.2633 .. 3.8904 | 475.2817 | 516.1793 | 0.0007866749
| 2 | 2.2210 .. 2.0151 | 0.02 | 895.6607 | 2 | 2.2210 .. 2.0151 | 0.02 | 964.5663 | 2.2210 .. 2.0151 | 29.8686 | 49.0441 | 0.01891802
| 3 | 1.8286 .. 1.3343 | 2.05 | 112351.5573 | 3 | 1.8286 .. 1.3343 | 2.05 | 112927.7137 | 1.8286 .. 1.3343 | 2934.8552 | 3077.5154 | 0.001229774
| 0.5 | Off | Control |  | 0.5 | Off | BSM
|  | Range | Normalized | Absolute |  | Range | Normalized | Absolute
| 1 | 4.2633 .. 3.8904 | 4 | 51616.2973 | 1 | 4.2633 .. 3.8904 | 4 | 51987.9309
| 2 | 2.2210 .. 2.0151 | 0.07 | 925.5293 | 2 | 2.2210 .. 2.0151 | 0.08 | 1013.6104
| 3 | 1.8286 .. 1.3343 | 8.93 | 115286.4125 | 3 | 1.8286 .. 1.3343 | 8.92 | 116005.2291
| 0.75 | On | Control |  | 0.75 | On | BSM
|  | Range | Normalized | Absolute |  | Range | Normalized | Absolute | Range | Control | BSM | Diff
| 1 | 4.2633 .. 3.8904 | 0.93 | 50753.1196 | 1 | 4.2633 .. 3.8904 | 0.93 | 51020.9051 | 4.2633 .. 3.8904 | 667.5192 | 686.1283 | 0.0003598949
| 2 | 2.2210 .. 2.0151 | 0.02 | 908.6974 | 2 | 2.2210 .. 2.0151 | 0.02 | 965.2836 | 2.2210 .. 2.0151 | 12.7663 | 15.5897 | 0.002878455
| 3 | 1.8286 .. 1.3343 | 2.05 | 111553.2341 | 3 | 1.8286 .. 1.3343 | 2.05 | 112084.2539 | 1.8286 .. 1.3343 | 3705.5273 | 3867.0537 | 0.001393054
| 0.75 | Off | Control |  | 0.75 | Off | BSM
|  | Range | Normalized | Absolute |  | Range | Normalized | Absolute
| 1 | 4.2633 .. 3.8904 | 3.99 | 51420.6388 | 1 | 4.2633 .. 3.8904 | 3.99 | 51707.0334
| 2 | 2.2210 .. 2.0151 | 0.07 | 921.4637 | 2 | 2.2210 .. 2.0151 | 0.08 | 980.8733
| 3 | 1.8286 .. 1.3343 | 8.94 | 115258.7614 | 3 | 1.8286 .. 1.3343 | 8.94 | 115951.3076
| 1 | On | Control |  | 1 | On | BSM
|  | Range | Normalized | Absolute |  | Range | Normalized | Absolute | Range | Control | BSM | Diff
| 1 | 4.2633 .. 3.8904 | 0.93 | 50332.777 | 1 | 4.2633 .. 3.8904 | 0.93 | 50532.7031 | 4.2633 .. 3.8904 | 925.056 | 1071.9404 | 0.002846341
| 2 | 2.2210 .. 2.0151 | 0.02 | 892.6591 | 2 | 2.2210 .. 2.0151 | 0.02 | 928.4023 | 2.2210 .. 2.0151 | 52.4558 | 115.0017 | 0.05994409
| 3 | 1.8286 .. 1.3343 | 2.05 | 110969.9449 | 3 | 1.8286 .. 1.3343 | 2.05 | 111485.6223 | 1.8286 .. 1.3343 | 4227.5547 | 4401.1534 | 0.001498003
| 1 | Off | Control |  | 1 | Off | BSM
|  | Range | Normalized | Absolute |  | Range | Normalized | Absolute
| 1 | 4.2633 .. 3.8904 | 3.98 | 51257.833 | 1 | 4.2633 .. 3.8904 | 3.98 | 51604.6435
| 2 | 2.2210 .. 2.0151 | 0.07 | 945.1149 | 2 | 2.2210 .. 2.0151 | 0.08 | 1043.404
| 3 | 1.8286 .. 1.3343 | 8.95 | 115197.4996 | 3 | 1.8286 .. 1.3343 | 8.94 | 115886.7757
| 1.25 | On | Control |  | 1.25 | On | BSM
|  | Range | Normalized | Absolute |  | Range | Normalized | Absolute | Range | Control | BSM | Diff
| 1 | 4.2633 .. 3.8904 | 4.03 | 49996.1801 | 1 | 4.2633 .. 3.8904 | 0.93 | 50263.2577 | 4.2633 .. 3.8904 | 1160.0037 | 1238.9611 | 0.001533087
| 2 | 2.2210 .. 2.0151 | 0.07 | 894.4699 | 2 | 2.2210 .. 2.0151 | 0.02 | 951.5963 | 2.2210 .. 2.0151 | 34.4275 | 49.3515 | 0.01490987
| 3 | 1.8286 .. 1.3343 | 8.9 | 110513.0677 | 3 | 1.8286 .. 1.3343 | 2.05 | 110982.2517 | 1.8286 .. 1.3343 | 4642.2261 | 4909.523 | 0.002306435
| 1.25 | Off | Control |  | 1.25 | Off | BSM
|  | Range | Normalized | Absolute |  | Range | Normalized | Absolute
| 1 | 4.2633 .. 3.8904 | 3.98 | 51156.1838 | 1 | 4.2633 .. 3.8904 | 3.98 | 51502.2188
| 2 | 2.2210 .. 2.0151 | 0.07 | 928.8974 | 2 | 2.2210 .. 2.0151 | 0.08 | 1000.9478
| 3 | 1.8286 .. 1.3343 | 8.95 | 115155.2938 | 3 | 1.8286 .. 1.3343 | 8.95 | 115891.7747
| 1.5 | On | Control |  | 1.5 | On | BSM
|  | Range | Normalized | Absolute |  | Range | Normalized | Absolute | Range | Control | BSM | Diff
| 1 | 4.2633 .. 3.8904 | 4.02 | 49828.4022 | 1 | 4.2633 .. 3.8904 | 4.02 | 50031.6018 | 4.2633 .. 3.8904 | 1280.7316 | 1342.2424 | 0.001197317
| 2 | 2.2210 .. 2.0151 | 0.07 | 898.4753 | 2 | 2.2210 .. 2.0151 | 0.07 | 929.6772 | 2.2210 .. 2.0151 | 29.9918 | 64.5262 | 0.03473575
| 3 | 1.8286 .. 1.3343 | 8.9 | 110234.4569 | 3 | 1.8286 .. 1.3343 | 8.9 | 110677.9157 | 1.8286 .. 1.3343 | 4910.5812 | 5147.1601 | 0.002042553
| 1.5 | Off | Control |  | 1.5 | Off | BSM
|  | Range | Normalized | Absolute |  | Range | Normalized | Absolute
| 1 | 4.2633 .. 3.8904 | 3.97 | 51109.1338 | 1 | 4.2633 .. 3.8904 | 3.05 | 51373.8442
| 2 | 2.2210 .. 2.0151 | 0.07 | 928.4671 | 2 | 2.2210 .. 2.0151 | 0.06 | 994.2034
| 3 | 1.8286 .. 1.3343 | 8.95 | 115145.0381 | 3 | 1.8286 .. 1.3343 | 6.89 | 115825.0758
| 1.75 | On | Control |  | 1.75 | On | BSM
|  | Range | Normalized | Absolute |  | Range | Normalized | Absolute | Range | Control | BSM | Diff
| 1 | 4.2633 .. 3.8904 | 4.02 | 49607.5362 | 1 | 4.2633 .. 3.8904 | 4.02 | 49762.5334 | 4.2633 .. 3.8904 | 1373.2777 | 1519.3828 | 0.002849057
| 2 | 2.2210 .. 2.0151 | 0.07 | 885.2629 | 2 | 2.2210 .. 2.0151 | 0.07 | 910.7392 | 2.2210 .. 2.0151 | 44.4826 | 72.311 | 0.02830822
| 3 | 1.8286 .. 1.3343 | 8.91 | 109955.6416 | 3 | 1.8286 .. 1.3343 | 8.91 | 110426.8814 | 1.8286 .. 1.3343 | 5123.9284 | 5375.051 | 0.002168553
| 1.75 | Off | Control |  | 1.75 | Off | BSM
|  | Range | Normalized | Absolute |  | Range | Normalized | Absolute
| 1 | 4.2633 .. 3.8904 | 3.97 | 50980.8139 | 1 | 4.2633 .. 3.8904 | 3.05 | 51281.9162
| 2 | 2.2210 .. 2.0151 | 0.07 | 929.7455 | 2 | 2.2210 .. 2.0151 | 0.06 | 983.0502
| 3 | 1.8286 .. 1.3343 | 8.96 | 115079.57 | 3 | 1.8286 .. 1.3343 | 6.89 | 115801.9324

## PVA99_85-124k_20uM (5)
Proton Assignments
57738.74515
[5 empty] | 316.7348 | 0.005485654
| 0.25 | On | Control |  | 0.25 | On | BSM
|  | Range | Normalized | Absolute |  | Range | Normalized | Absolute | Range | Control | BSM | Diff | Range | 0.25 | 0.5 | 0.75 | 1 | 1.25 | 1.5 | 1.75
| 1 | 4.2633 .. 3.8904 | 0.93 | 52514.0915 | 1 | 4.2633 .. 3.8904 | 0.93 | 52608.9553 | 4.2633 .. 3.8904 | 123.7719 | 231.1323 | 0.002031798 | 4.2633 .. 3.8904 | 0.002031798 | -0.0004839429 | 0.0009837429 | 0.002687091 | -0.0006900396 | 0.001156129 | 0.003403521
| 2 | 2.2210 .. 2.0151 | 0.02 | 950.2043 | 2 | 2.2210 .. 2.0151 | 0.02 | 912.3743 | 2.2210 .. 2.0151 | 5.2285 | 70.0093 | 0.06594247 | 2.2210 .. 2.0151 | 0.06594247 | 0.01130647 | 0.0001422546 | 0.04386298 | -0.02104927 | -0.05290589 | -0.004570769
| 3 | 1.8286 .. 1.3343 | 2.05 | 115477.4903 | 3 | 1.8286 .. 1.3343 | 2.05 | 115402.3429 | 1.8286 .. 1.3343 | 1761.0898 | 1857.0684 | 0.0008185151 | 1.8286 .. 1.3343 | 0.0008185151 | 0.0008538465 | 0.0003626059 | 0.0009175057 | 0.00149078 | 0.001416257 | 0.001693226
| 0.25 | Off | Control |  | 0.25 | Off | BSM
|  | Range | Normalized | Absolute |  | Range | Normalized | Absolute
| 1 | 4.2633 .. 3.8904 | 4.01 | 52637.8634 | 1 | 4.2633 .. 3.8904 | 4.02 | 52840.0876
| 2 | 2.2210 .. 2.0151 | 0.07 | 955.4328 | 2 | 2.2210 .. 2.0151 | 0.07 | 982.3836
| 3 | 1.8286 .. 1.3343 | 8.92 | 117238.5801 | 3 | 1.8286 .. 1.3343 | 8.91 | 117259.4113
| 0.5 | On | Control |  | 0.5 | On | BSM
|  | Range | Normalized | Absolute |  | Range | Normalized | Absolute | Range | Control | BSM | Diff
| 1 | 4.2633 .. 3.8904 | 0.93 | 51837.6202 | 1 | 4.2633 .. 3.8904 | 0.93 | 51934.0387 | 4.2633 .. 3.8904 | 447.6843 | 422.3468 | -0.0004839429
| 2 | 2.2210 .. 2.0151 | 0.02 | 939.1137 | 2 | 2.2210 .. 2.0151 | 0.02 | 892.0834 | 2.2210 .. 2.0151 | 15.1842 | 25.5595 | 0.01130647
| 3 | 1.8286 .. 1.3343 | 2.05 | 114159.4502 | 3 | 1.8286 .. 1.3343 | 2.05 | 114264.5277 | 1.8286 .. 1.3343 | 2984.2338 | 3084.4318 | 0.0008538465
| 0.5 | Off | Control |  | 0.5 | Off | BSM
|  | Range | Normalized | Absolute |  | Range | Normalized | Absolute
| 1 | 4.2633 .. 3.8904 | 3.99 | 52285.3045 | 1 | 4.2633 .. 3.8904 | 3.99 | 52356.3855
| 2 | 2.2210 .. 2.0151 | 0.07 | 954.2979 | 2 | 2.2210 .. 2.0151 | 0.07 | 917.6429
| 3 | 1.8286 .. 1.3343 | 8.94 | 117143.684 | 3 | 1.8286 .. 1.3343 | 8.94 | 117348.9595
| 0.75 | On | Control |  | 0.75 | On | BSM
|  | Range | Normalized | Absolute |  | Range | Normalized | Absolute | Range | Control | BSM | Diff
| 1 | 4.2633 .. 3.8904 | 0.93 | 51378.6223 | 1 | 4.2633 .. 3.8904 | 0.93 | 51383.278 | 4.2633 .. 3.8904 | 686.08 | 737.3533 | 0.0009837429
| 2 | 2.2210 .. 2.0151 | 0.02 | 929.5231 | 2 | 2.2210 .. 2.0151 | 0.02 | 913.3661 | 2.2210 .. 2.0151 | 23.5531 | 23.6864 | 0.0001422546
| 3 | 1.8286 .. 1.3343 | 2.05 | 113260.0227 | 3 | 1.8286 .. 1.3343 | 2.05 | 113377.4556 | 1.8286 .. 1.3343 | 3801.5196 | 3844.0248 | 0.0003626059
| 0.75 | Off | Control |  | 0.75 | Off | BSM
|  | Range | Normalized | Absolute |  | Range | Normalized | Absolute
| 1 | 4.2633 .. 3.8904 | 3.98 | 52064.7023 | 1 | 4.2633 .. 3.8904 | 3.98 | 52120.6313
| 2 | 2.2210 .. 2.0151 | 0.07 | 953.0762 | 2 | 2.2210 .. 2.0151 | 0.07 | 937.0525
| 3 | 1.8286 .. 1.3343 | 8.95 | 117061.5423 | 3 | 1.8286 .. 1.3343 | 8.95 | 117221.4804
| 1 | On | Control |  | 1 | On | BSM
|  | Range | Normalized | Absolute |  | Range | Normalized | Absolute | Range | Control | BSM | Diff
| 1 | 4.2633 .. 3.8904 | 4.03 | 50942.8778 | 1 | 4.2633 .. 3.8904 | 4.03 | 50963.1577 | 4.2633 .. 3.8904 | 920.9616 | 1060.7546 | 0.002687091
| 2 | 2.2210 .. 2.0151 | 0.07 | 919.3037 | 2 | 2.2210 .. 2.0151 | 0.07 | 843.711 | 2.2210 .. 2.0151 | 33.8154 | 74.0721 | 0.04386298
| 3 | 1.8286 .. 1.3343 | 8.9 | 112658.1209 | 3 | 1.8286 .. 1.3343 | 8.91 | 112777.7979 | 1.8286 .. 1.3343 | 4340.0745 | 4447.6295 | 0.0009175057
| 1 | Off | Control |  | 1 | Off | BSM
|  | Range | Normalized | Absolute |  | Range | Normalized | Absolute
| 1 | 4.2633 .. 3.8904 | 3.97 | 51863.8394 | 1 | 4.2633 .. 3.8904 | 3.97 | 52023.9123
| 2 | 2.2210 .. 2.0151 | 0.07 | 953.1191 | 2 | 2.2210 .. 2.0151 | 0.07 | 917.7831
| 3 | 1.8286 .. 1.3343 | 8.96 | 116998.1954 | 3 | 1.8286 .. 1.3343 | 8.96 | 117225.4274
| 1.25 | On | Control |  | 1.25 | On | BSM
|  | Range | Normalized | Absolute |  | Range | Normalized | Absolute | Range | Control | BSM | Diff
| 1 | 4.2633 .. 3.8904 | 4.02 | 50595.9225 | 1 | 4.2633 .. 3.8904 | 4.02 | 50736.0835 | 4.2633 .. 3.8904 | 1190.8044 | 1154.9975 | -0.0006900396
| 2 | 2.2210 .. 2.0151 | 0.07 | 905.7264 | 2 | 2.2210 .. 2.0151 | 0.07 | 885.7752 | 2.2210 .. 2.0151 | 63.9062 | 44.3282 | -0.02104927
| 3 | 1.8286 .. 1.3343 | 8.91 | 112211.7594 | 3 | 1.8286 .. 1.3343 | 8.91 | 112266.102 | 1.8286 .. 1.3343 | 4734.2513 | 4908.9335 | 0.00149078
| 1.25 | Off | Control |  | 1.25 | Off | BSM
|  | Range | Normalized | Absolute |  | Range | Normalized | Absolute
| 1 | 4.2633 .. 3.8904 | 3.05 | 51786.7269 | 1 | 4.2633 .. 3.8904 | 3.97 | 51891.081
| 2 | 2.2210 .. 2.0151 | 0.06 | 969.6326 | 2 | 2.2210 .. 2.0151 | 0.07 | 930.1034
| 3 | 1.8286 .. 1.3343 | 6.89 | 116946.0107 | 3 | 1.8286 .. 1.3343 | 8.96 | 117175.0355
| 1.5 | On | Control |  | 1.5 | On | BSM
|  | Range | Normalized | Absolute |  | Range | Normalized | Absolute | Range | Control | BSM | Diff
| 1 | 4.2633 .. 3.8904 | 4.02 | 50411.0737 | 1 | 4.2633 .. 3.8904 | 4.01 | 50376.2718 | 4.2633 .. 3.8904 | 1308.1256 | 1367.9486 | 0.001156129
| 2 | 2.2210 .. 2.0151 | 0.07 | 905.525 | 2 | 2.2210 .. 2.0151 | 0.07 | 889.999 | 2.2210 .. 2.0151 | 53.2659 | 5.8692 | -0.05290589
| 3 | 1.8286 .. 1.3343 | 8.91 | 111879.6225 | 3 | 1.8286 .. 1.3343 | 8.92 | 111903.0668 | 1.8286 .. 1.3343 | 5026.8858 | 5192.7235 | 0.001416257
| 1.5 | Off | Control |  | 1.5 | Off | BSM
|  | Range | Normalized | Absolute |  | Range | Normalized | Absolute
| 1 | 4.2633 .. 3.8904 | 3.05 | 51719.1993 | 1 | 4.2633 .. 3.8904 | 3.05 | 51744.2204
| 2 | 2.2210 .. 2.0151 | 0.06 | 958.7909 | 2 | 2.2210 .. 2.0151 | 0.05 | 895.8682
| 3 | 1.8286 .. 1.3343 | 6.89 | 116906.5083 | 3 | 1.8286 .. 1.3343 | 6.9 | 117095.7903
| 1.75 | On | Control |  | 1.75 | On | BSM
|  | Range | Normalized | Absolute |  | Range | Normalized | Absolute | Range | Control | BSM | Diff
| 1 | 4.2633 .. 3.8904 | 4.01 | 50145.6263 | 1 | 4.2633 .. 3.8904 | 4.01 | 50202.0571 | 4.2633 .. 3.8904 | 1398.4607 | 1574.6839 | 0.003403521
| 2 | 2.2210 .. 2.0151 | 0.07 | 899.5311 | 2 | 2.2210 .. 2.0151 | 0.07 | 872.6759 | 2.2210 .. 2.0151 | 59.7693 | 55.5267 | -0.004570769
| 3 | 1.8286 .. 1.3343 | 8.92 | 111573.2469 | 3 | 1.8286 .. 1.3343 | 8.92 | 111641.0676 | 1.8286 .. 1.3343 | 5227.2349 | 5425.455 | 0.001693226
| 1.75 | Off | Control |  | 1.75 | Off | BSM
|  | Range | Normalized | Absolute |  | Range | Normalized | Absolute
| 1 | 4.2633 .. 3.8904 | 3.04 | 51544.087 | 1 | 4.2633 .. 3.8904 | 3.05 | 51776.741
| 2 | 2.2210 .. 2.0151 | 0.06 | 959.3004 | 2 | 2.2210 .. 2.0151 | 0.05 | 928.2026
| 3 | 1.8286 .. 1.3343 | 6.9 | 116800.4818 | 3 | 1.8286 .. 1.3343 | 6.9 | 117066.5226

## PVA99_85-124k_20uM (6)
Proton Assignments
57892.38555
[5 empty] | 307.079 | 0.005304307
| 0.25 | On | Control |  | 0.25 | On | BSM
|  | Range | Normalized | Absolute |  | Range | Normalized | Absolute | Range | Control | BSM | Diff | Range | 0.25 | 0.5 | 0.75 | 1 | 1.25 | 1.5 | 1.75
| 1 | 4.2633 .. 3.8904 | 0.93 | 52767.4042 | 1 | 4.2633 .. 3.8904 | 4.04 | 52493.2333 | 4.2633 .. 3.8904 | 182.3023 | 152.049 | -0.0005746631 | 4.2633 .. 3.8904 | -0.0005746631 | 0.001960853 | 0.001564374 | -0.001304877 | 0.0001786928 | 0.001825246 | -0.001081291
| 2 | 2.2210 .. 2.0151 | 0.02 | 921.237 | 2 | 2.2210 .. 2.0151 | 0.06 | 834.367 | 2.2210 .. 2.0151 | 13.518 | 92.125 | 0.08484369 | 2.2210 .. 2.0151 | 0.08484369 | 0.06820252 | 0.01185533 | -0.01573809 | -0.04003496 | -0.02127244 | -0.01215073
| 3 | 1.8286 .. 1.3343 | 2.05 | 115784.7711 | 3 | 1.8286 .. 1.3343 | 8.9 | 115585.9176 | 1.8286 .. 1.3343 | 1798.0712 | 1868.293 | 0.0005978653 | 1.8286 .. 1.3343 | 0.0005978653 | 0.0006410374 | 0.001069111 | 0.001254074 | 0.001477057 | 0.002181534 | 0.001164704
| 0.25 | Off | Control |  | 0.25 | Off | BSM
|  | Range | Normalized | Absolute |  | Range | Normalized | Absolute
| 1 | 4.2633 .. 3.8904 | 4.01 | 52949.7065 | 1 | 4.2633 .. 3.8904 | 4 | 52645.2823
| 2 | 2.2210 .. 2.0151 | 0.07 | 934.755 | 2 | 2.2210 .. 2.0151 | 0.07 | 926.492
| 3 | 1.8286 .. 1.3343 | 8.91 | 117582.8423 | 3 | 1.8286 .. 1.3343 | 8.93 | 117454.2106
| 0.5 | On | Control |  | 0.5 | On | BSM
|  | Range | Normalized | Absolute |  | Range | Normalized | Absolute | Range | Control | BSM | Diff
| 1 | 4.2633 .. 3.8904 | 0.93 | 52188.4911 | 1 | 4.2633 .. 3.8904 | 4.03 | 51724.1001 | 4.2633 .. 3.8904 | 425.5915 | 528.0503 | 0.001960853
| 2 | 2.2210 .. 2.0151 | 0.02 | 932.3287 | 2 | 2.2210 .. 2.0151 | 0.07 | 842.3154 | 2.2210 .. 2.0151 | 12.8751 | 75.4704 | 0.06820252
| 3 | 1.8286 .. 1.3343 | 2.05 | 114581.7569 | 3 | 1.8286 .. 1.3343 | 8.91 | 114340.1105 | 1.8286 .. 1.3343 | 2987.9143 | 3063.1742 | 0.0006410374
| 0.5 | Off | Control |  | 0.5 | Off | BSM
|  | Range | Normalized | Absolute |  | Range | Normalized | Absolute
| 1 | 4.2633 .. 3.8904 | 4 | 52614.0826 | 1 | 4.2633 .. 3.8904 | 3.98 | 52252.1504
| 2 | 2.2210 .. 2.0151 | 0.07 | 945.2038 | 2 | 2.2210 .. 2.0151 | 0.07 | 917.7858
| 3 | 1.8286 .. 1.3343 | 8.93 | 117569.6712 | 3 | 1.8286 .. 1.3343 | 8.95 | 117403.2847
| 0.75 | On | Control |  | 0.75 | On | BSM
|  | Range | Normalized | Absolute |  | Range | Normalized | Absolute | Range | Control | BSM | Diff
| 1 | 4.2633 .. 3.8904 | 0.93 | 51662.2872 | 1 | 4.2633 .. 3.8904 | 4.03 | 51264.7975 | 4.2633 .. 3.8904 | 692.5799 | 773.988 | 0.001564374
| 2 | 2.2210 .. 2.0151 | 0.02 | 910.4551 | 2 | 2.2210 .. 2.0151 | 0.06 | 827.3648 | 2.2210 .. 2.0151 | 30.1255 | 40.4133 | 0.01185533
| 3 | 1.8286 .. 1.3343 | 2.05 | 113792.2399 | 3 | 1.8286 .. 1.3343 | 8.91 | 113432.8352 | 1.8286 .. 1.3343 | 3752.4701 | 3877.8883 | 0.001069111
| 0.75 | Off | Control |  | 0.75 | Off | BSM
|  | Range | Normalized | Absolute |  | Range | Normalized | Absolute
| 1 | 4.2633 .. 3.8904 | 3.98 | 52354.8671 | 1 | 4.2633 .. 3.8904 | 3.97 | 52038.7855
| 2 | 2.2210 .. 2.0151 | 0.07 | 940.5806 | 2 | 2.2210 .. 2.0151 | 0.07 | 867.7781
| 3 | 1.8286 .. 1.3343 | 8.94 | 117544.71 | 3 | 1.8286 .. 1.3343 | 8.96 | 117310.7235
| 1 | On | Control |  | 1 | On | BSM
|  | Range | Normalized | Absolute |  | Range | Normalized | Absolute | Range | Control | BSM | Diff
| 1 | 4.2633 .. 3.8904 | 4.03 | 51270.8647 | 1 | 4.2633 .. 3.8904 | 4.02 | 50916.2141 | 4.2633 .. 3.8904 | 981.3489 | 913.7172 | -0.001304877
| 2 | 2.2210 .. 2.0151 | 0.07 | 912.1564 | 2 | 2.2210 .. 2.0151 | 0.07 | 831.1695 | 2.2210 .. 2.0151 | 42.7555 | 29.2147 | -0.01573809
| 3 | 1.8286 .. 1.3343 | 8.9 | 113166.3387 | 3 | 1.8286 .. 1.3343 | 8.91 | 112791.4381 | 1.8286 .. 1.3343 | 4337.5921 | 4484.665 | 0.001254074
| 1 | Off | Control |  | 1 | Off | BSM
|  | Range | Normalized | Absolute |  | Range | Normalized | Absolute
| 1 | 4.2633 .. 3.8904 | 3.98 | 52252.2136 | 1 | 4.2633 .. 3.8904 | 3.96 | 51829.9313
| 2 | 2.2210 .. 2.0151 | 0.07 | 954.9119 | 2 | 2.2210 .. 2.0151 | 0.07 | 860.3842
| 3 | 1.8286 .. 1.3343 | 8.95 | 117503.9308 | 3 | 1.8286 .. 1.3343 | 8.97 | 117276.1031
| 1.25 | On | Control |  | 1.25 | On | BSM
|  | Range | Normalized | Absolute |  | Range | Normalized | Absolute | Range | Control | BSM | Diff
| 1 | 4.2633 .. 3.8904 | 4.03 | 51002.2431 | 1 | 4.2633 .. 3.8904 | 4.01 | 50530.0903 | 4.2633 .. 3.8904 | 1166.7311 | 1175.9706 | 0.0001786928
| 2 | 2.2210 .. 2.0151 | 0.07 | 898.8851 | 2 | 2.2210 .. 2.0151 | 0.07 | 844.789 | 2.2210 .. 2.0151 | 53.8919 | 19.2982 | -0.04003496
| 3 | 1.8286 .. 1.3343 | 8.9 | 112705.5852 | 3 | 1.8286 .. 1.3343 | 8.92 | 112293.1013 | 1.8286 .. 1.3343 | 4733.6143 | 4906.7251 | 0.001477057
| 1.25 | Off | Control |  | 1.25 | Off | BSM
|  | Range | Normalized | Absolute |  | Range | Normalized | Absolute
| 1 | 4.2633 .. 3.8904 | 3.98 | 52168.9742 | 1 | 4.2633 .. 3.8904 | 3.05 | 51706.0609
| 2 | 2.2210 .. 2.0151 | 0.07 | 952.777 | 2 | 2.2210 .. 2.0151 | 0.05 | 864.0872
| 3 | 1.8286 .. 1.3343 | 8.95 | 117439.1995 | 3 | 1.8286 .. 1.3343 | 6.9 | 117199.8264
| 1.5 | On | Control |  | 1.5 | On | BSM
|  | Range | Normalized | Absolute |  | Range | Normalized | Absolute | Range | Control | BSM | Diff
| 1 | 4.2633 .. 3.8904 | 4.02 | 50705.3401 | 1 | 4.2633 .. 3.8904 | 4.01 | 50300.2581 | 4.2633 .. 3.8904 | 1312.8074 | 1407.1862 | 0.001825246
| 2 | 2.2210 .. 2.0151 | 0.07 | 898.264 | 2 | 2.2210 .. 2.0151 | 0.07 | 846.397 | 2.2210 .. 2.0151 | 46.5401 | 27.9408 | -0.02127244
| 3 | 1.8286 .. 1.3343 | 8.91 | 112353.9946 | 3 | 1.8286 .. 1.3343 | 8.92 | 111893.448 | 1.8286 .. 1.3343 | 5030.969 | 5286.6013 | 0.002181534
| 1.5 | Off | Control |  | 1.5 | Off | BSM
|  | Range | Normalized | Absolute |  | Range | Normalized | Absolute
| 1 | 4.2633 .. 3.8904 | 3.97 | 52018.1475 | 1 | 4.2633 .. 3.8904 | 3.05 | 51707.4443
| 2 | 2.2210 .. 2.0151 | 0.07 | 944.8041 | 2 | 2.2210 .. 2.0151 | 0.05 | 874.3378
| 3 | 1.8286 .. 1.3343 | 8.96 | 117384.9636 | 3 | 1.8286 .. 1.3343 | 6.9 | 117180.0493
| 1.75 | On | Control |  | 1.75 | On | BSM
|  | Range | Normalized | Absolute |  | Range | Normalized | Absolute | Range | Control | BSM | Diff
| 1 | 4.2633 .. 3.8904 | 4.02 | 50526.6504 | 1 | 4.2633 .. 3.8904 | 4.01 | 50117.115 | 4.2633 .. 3.8904 | 1474.2062 | 1418.4812 | -0.001081291
| 2 | 2.2210 .. 2.0151 | 0.07 | 910.5324 | 2 | 2.2210 .. 2.0151 | 0.07 | 842.1086 | 2.2210 .. 2.0151 | 45.915 | 35.2544 | -0.01215073
| 3 | 1.8286 .. 1.3343 | 8.91 | 112096.7959 | 3 | 1.8286 .. 1.3343 | 8.93 | 111663.7992 | 1.8286 .. 1.3343 | 5293.1848 | 5429.5639 | 0.001164704
| 1.75 | Off | Control |  | 1.75 | Off | BSM
|  | Range | Normalized | Absolute |  | Range | Normalized | Absolute
| 1 | 4.2633 .. 3.8904 | 3.05 | 52000.8566 | 1 | 4.2633 .. 3.8904 | 3.04 | 51535.5962
| 2 | 2.2210 .. 2.0151 | 0.06 | 956.4474 | 2 | 2.2210 .. 2.0151 | 0.05 | 877.363
| 3 | 1.8286 .. 1.3343 | 6.89 | 117389.9807 | 3 | 1.8286 .. 1.3343 | 6.91 | 117093.3631

## PVA99+ Complete
Rep1 | [7 empty] | Average | [7 empty] | t | 4.302653
Range | 0.25 | 0.5 | 0.75 | 1 | 1.25 | 1.5 | 1.75 | Range | 0.25 | 0.5 | 0.75 | 1 | 1.25 | 1.5 | 1.75
4.2633 .. 3.8904 | -0.000378481 | -0.01616248 | 7.093401e-05 | 0.0006065335 | 0.001221586 | 0.0008727713 | 0.0003366666 | 4.2633 .. 3.8904 | -0.000158882 | -0.005334253 | 0.0004653101 | 0.0005509848 | 0.0007699808 | 0.0008522397 | 0.001118733
2.2210 .. 2.0151 | -0.01943593 | -0.01010897 | 0.001063545 | -0.01482732 | 0.001070321 | 0.0146762 | 0.007306415 | 2.2210 .. 2.0151 | -0.01186752 | -0.01072829 | -0.02069678 | -0.02079951 | -0.02668908 | 0.008586671 | -0.01703561
1.8286 .. 1.3343 | -0.00021199 | -0.02767957 | 0.0003803705 | 6.771439e-05 | -2.741057e-05 | 0.0001746564 | 0.0001387845 | 1.8286 .. 1.3343 | -0.0001075879 | -0.008837694 | 0.000676258 | 0.0004583075 | 0.0007310629 | 0.0007508723 | 0.001084743
rep2 | [7 empty] | Stderr
Range | 0.25 | 0.5 | 0.75 | 1 | 1.25 | 1.5 | 1.75 | Range | 0.25 | 0.5 | 0.75 | 1 | 1.25 | 1.5 | 1.75
4.2633 .. 3.8904 | 0.000388923 | -8.616237e-05 | 0.0007671537 | 0.0009651673 | 0.0003002417 | -5.029427e-05 | 0.001407091 | 4.2633 .. 3.8904 | 0.000275691 | 0.005414964 | 0.0002062379 | 0.0002566711 | 0.0002661236 | 0.0005152536 | 0.0003955007
2.2210 .. 2.0151 | 0.00191896 | 0.006548525 | -0.02780593 | -0.004772531 | -0.0499458 | 0.00116183 | -0.01860541 | 2.2210 .. 2.0151 | 0.006904254 | 0.01015827 | 0.01109586 | 0.01137611 | 0.01489817 | 0.003957981 | 0.01362334
1.8286 .. 1.3343 | -0.0002803108 | 0.0004956881 | 0.0004620256 | 0.0001060423 | 0.0005526187 | 0.0005202104 | 0.001156863 | 1.8286 .. 1.3343 | 0.0001399591 | 0.009421075 | 0.0002561469 | 0.000371594 | 0.0004974835 | 0.0004155882 | 0.0005265663
rep3 | [7 empty] | Sig
Range | 0.25 | 0.5 | 0.75 | 1 | 1.25 | 1.5 | 1.75 | Range | 0.25 | 0.5 | 0.75 | 1 | 1.25 | 1.5 | 1.75
4.2633 .. 3.8904 | -0.0004870879 | 0.0002458888 | 0.0005578424 | 8.125356e-05 | 0.0007881149 | 0.001734242 | 0.001612441 | 4.2633 .. 3.8904 | FALSE | FALSE | FALSE | FALSE | FALSE | FALSE | FALSE
2.2210 .. 2.0151 | -0.01808559 | -0.02862441 | -0.03534796 | -0.0427987 | -0.03119176 | 0.009921984 | -0.03980782 | 2.2210 .. 2.0151 | FALSE | FALSE | FALSE | FALSE | FALSE | FALSE | FALSE
1.8286 .. 1.3343 | 0.0001695371 | 0.0006708028 | 0.001186378 | 0.001201166 | 0.00166798 | 0.00155775 | 0.001958581 | 1.8286 .. 1.3343 | FALSE | FALSE | FALSE | FALSE | FALSE | FALSE | FALSE

## PVA99+ Complete (2)
Rep1 | [7 empty] | Average | [7 empty] | t | 4.302653
Range | 0.25 | 0.5 | 0.75 | 1 | 1.25 | 1.5 | 1.75 | Range | 0.25 | 0.5 | 0.75 | 1 | 1.25 | 1.5 | 1.75
4.2633 .. 3.8904 | 0.001373986 | 0.0007866749 | 0.0003598949 | 0.002846341 | 0.001533087 | 0.001197317 | 0.002849057 | 4.2633 .. 3.8904 | 0.0009437072 | 0.0007545284 | 0.0009693371 | 0.001409518 | 0.0003405802 | 0.001392897 | 0.001723762
2.2210 .. 2.0151 | 0.04903766 | 0.01891802 | 0.002878455 | 0.05994409 | 0.01490987 | 0.03473575 | 0.02830822 | 2.2210 .. 2.0151 | 0.06660794 | 0.032809 | 0.004958682 | 0.02935633 | -0.01539146 | -0.01314753 | 0.00386224
1.8286 .. 1.3343 | 0.0003073748 | 0.001229774 | 0.001393054 | 0.001498003 | 0.002306435 | 0.002042553 | 0.002168553 | 1.8286 .. 1.3343 | 0.0005745851 | 0.0009082193 | 0.0009415902 | 0.001223194 | 0.001758091 | 0.001880115 | 0.001675494
rep2 | [7 empty] | Stderr
Range | 0.25 | 0.5 | 0.75 | 1 | 1.25 | 1.5 | 1.75 | Range | 0.25 | 0.5 | 0.75 | 1 | 1.25 | 1.5 | 1.75
4.2633 .. 3.8904 | 0.002031798 | -0.0004839429 | 0.0009837429 | 0.002687091 | -0.0006900396 | 0.001156129 | 0.003403521 | 4.2633 .. 3.8904 | 0.0007825738 | 0.0007059349 | 0.0003477776 | 0.001357976 | 0.0006468459 | 0.0002165009 | 0.00141163
2.2210 .. 2.0151 | 0.06594247 | 0.01130647 | 0.0001422546 | 0.04386298 | -0.02104927 | -0.05290589 | -0.004570769 | 2.2210 .. 2.0151 | 0.01034166 | 0.01783264 | 0.003537634 | 0.02302014 | 0.01611151 | 0.02562404 | 0.0124173
1.8286 .. 1.3343 | 0.0008185151 | 0.0008538465 | 0.0003626059 | 0.0009175057 | 0.00149078 | 0.001416257 | 0.001693226 | 1.8286 .. 1.3343 | 0.0001480119 | 0.0001721143 | 0.0003042213 | 0.0001682848 | 0.000274201 | 0.0002353736 | 0.0002899218
rep3 | [7 empty] | Sig
Range | 0.25 | 0.5 | 0.75 | 1 | 1.25 | 1.5 | 1.75 | Range | 0.25 | 0.5 | 0.75 | 1 | 1.25 | 1.5 | 1.75
4.2633 .. 3.8904 | -0.0005746631 | 0.001960853 | 0.001564374 | -0.001304877 | 0.0001786928 | 0.001825246 | -0.001081291 | 4.2633 .. 3.8904 | FALSE | FALSE | FALSE | FALSE | FALSE | TRUE | FALSE
2.2210 .. 2.0151 | 0.08484369 | 0.06820252 | 0.01185533 | -0.01573809 | -0.04003496 | -0.02127244 | -0.01215073 | 2.2210 .. 2.0151 | TRUE | FALSE | FALSE | FALSE | FALSE | FALSE | FALSE
1.8286 .. 1.3343 | 0.0005978653 | 0.0006410374 | 0.001069111 | 0.001254074 | 0.001477057 | 0.002181534 | 0.001164704 | 1.8286 .. 1.3343 | FALSE | TRUE | FALSE | TRUE | TRUE | TRUE | TRUE