## Sheet1
| polymer_name | concentration | sat_time | proton_peak_index | ppm_range | ppm | replicate | corr_%_attenuation | amp_factor
7 | HEMAcMPC | 9 | 0.25 | 1 | 4.4435 .. 4.1957 | 4.3196 | 1 | 0.003948309 | 0.9
8 | HEMAcMPC | 9 | 0.25 | 2 | 4.1957 .. 3.9623 | 4.079 | 1 | -0.004325897 | 0.9
9 | HEMAcMPC | 9 | 0.25 | 3 | 3.9623 .. 3.7434 | 3.85285 | 1 | -0.001485555 | 0.9
10 | HEMAcMPC | 9 | 0.25 | 4 | 3.7434 .. 3.5712 | 3.6573 | 1 | 0.002253049 | 0.9
11 | HEMAcMPC | 9 | 0.25 | 5 | 3.4151 .. 3.0482 | 3.23165 | 1 | -0.002279927 | 0.9
12 | HEMAcMPC | 9 | 0.25 | 6 | 1.1990 .. 1.0027 | 1.10085 | 1 | -0.002594024 | 0.9
13 | HEMAcMPC | 9 | 0.25 | 7 | 0.9930 .. 0.7355 | 0.86425 | 1 | -0.002945115 | 0.9
35 | HEMAcMPC | 9 | 0.5 | 1 | 4.4435 .. 4.1957 | 4.3196 | 1 | 0.002148662 | 0.9
36 | HEMAcMPC | 9 | 0.5 | 2 | 4.1957 .. 3.9623 | 4.079 | 1 | 0.002398144 | 0.9
37 | HEMAcMPC | 9 | 0.5 | 3 | 3.9623 .. 3.7434 | 3.85285 | 1 | 0.002430238 | 0.9
38 | HEMAcMPC | 9 | 0.5 | 4 | 3.7434 .. 3.5712 | 3.6573 | 1 | 0.002448067 | 0.9
39 | HEMAcMPC | 9 | 0.5 | 5 | 3.4151 .. 3.0482 | 3.23165 | 1 | 0.001289406 | 0.9
40 | HEMAcMPC | 9 | 0.5 | 6 | 1.1990 .. 1.0027 | 1.10085 | 1 | 0.003309648 | 0.9
41 | HEMAcMPC | 9 | 0.5 | 7 | 0.9930 .. 0.7355 | 0.86425 | 1 | 0.004033667 | 0.9
63 | HEMAcMPC | 9 | 0.75 | 1 | 4.4435 .. 4.1957 | 4.3196 | 1 | 0.0001700042 | 0.9
64 | HEMAcMPC | 9 | 0.75 | 2 | 4.1957 .. 3.9623 | 4.079 | 1 | 0.003062755 | 0.9
65 | HEMAcMPC | 9 | 0.75 | 3 | 3.9623 .. 3.7434 | 3.85285 | 1 | 0.002986894 | 0.9
66 | HEMAcMPC | 9 | 0.75 | 4 | 3.7434 .. 3.5712 | 3.6573 | 1 | 0.002187216 | 0.9
67 | HEMAcMPC | 9 | 0.75 | 5 | 3.4151 .. 3.0482 | 3.23165 | 1 | 0.002442492 | 0.9
68 | HEMAcMPC | 9 | 0.75 | 6 | 1.1990 .. 1.0027 | 1.10085 | 1 | 0.004789265 | 0.9
69 | HEMAcMPC | 9 | 0.75 | 7 | 0.9930 .. 0.7355 | 0.86425 | 1 | 0.006935795 | 0.9
91 | HEMAcMPC | 9 | 1 | 1 | 4.4435 .. 4.1957 | 4.3196 | 1 | 0.003195701 | 0.9
92 | HEMAcMPC | 9 | 1 | 2 | 4.1957 .. 3.9623 | 4.079 | 1 | 0.004995583 | 0.9
93 | HEMAcMPC | 9 | 1 | 3 | 3.9623 .. 3.7434 | 3.85285 | 1 | 0.004326894 | 0.9
94 | HEMAcMPC | 9 | 1 | 4 | 3.7434 .. 3.5712 | 3.6573 | 1 | 0.002650744 | 0.9
95 | HEMAcMPC | 9 | 1 | 5 | 3.4151 .. 3.0482 | 3.23165 | 1 | 0.002401879 | 0.9
96 | HEMAcMPC | 9 | 1 | 6 | 1.1990 .. 1.0027 | 1.10085 | 1 | 0.004511358 | 0.9
97 | HEMAcMPC | 9 | 1 | 7 | 0.9930 .. 0.7355 | 0.86425 | 1 | 0.005038624 | 0.9
119 | HEMAcMPC | 9 | 1.25 | 1 | 4.4435 .. 4.1957 | 4.3196 | 1 | 0.003702035 | 0.9
120 | HEMAcMPC | 9 | 1.25 | 2 | 4.1957 .. 3.9623 | 4.079 | 1 | 0.004864166 | 0.9
121 | HEMAcMPC | 9 | 1.25 | 3 | 3.9623 .. 3.7434 | 3.85285 | 1 | 0.004865621 | 0.9
122 | HEMAcMPC | 9 | 1.25 | 4 | 3.7434 .. 3.5712 | 3.6573 | 1 | 0.002219478 | 0.9
123 | HEMAcMPC | 9 | 1.25 | 5 | 3.4151 .. 3.0482 | 3.23165 | 1 | 0.002831483 | 0.9
124 | HEMAcMPC | 9 | 1.25 | 6 | 1.1990 .. 1.0027 | 1.10085 | 1 | 0.005702405 | 0.9
125 | HEMAcMPC | 9 | 1.25 | 7 | 0.9930 .. 0.7355 | 0.86425 | 1 | 0.005066953 | 0.9
147 | HEMAcMPC | 9 | 1.5 | 1 | 4.4435 .. 4.1957 | 4.3196 | 1 | 0.004214719 | 0.9
148 | HEMAcMPC | 9 | 1.5 | 2 | 4.1957 .. 3.9623 | 4.079 | 1 | 0.004712068 | 0.9
149 | HEMAcMPC | 9 | 1.5 | 3 | 3.9623 .. 3.7434 | 3.85285 | 1 | 0.00589781 | 0.9
150 | HEMAcMPC | 9 | 1.5 | 4 | 3.7434 .. 3.5712 | 3.6573 | 1 | 0.001696048 | 0.9
151 | HEMAcMPC | 9 | 1.5 | 5 | 3.4151 .. 3.0482 | 3.23165 | 1 | 0.002551474 | 0.9
152 | HEMAcMPC | 9 | 1.5 | 6 | 1.1990 .. 1.0027 | 1.10085 | 1 | 0.006917271 | 0.9
153 | HEMAcMPC | 9 | 1.5 | 7 | 0.9930 .. 0.7355 | 0.86425 | 1 | 0.006048541 | 0.9
175 | HEMAcMPC | 9 | 1.75 | 1 | 4.4435 .. 4.1957 | 4.3196 | 1 | 0.004408992 | 0.9
176 | HEMAcMPC | 9 | 1.75 | 2 | 4.1957 .. 3.9623 | 4.079 | 1 | 0.005166549 | 0.9
177 | HEMAcMPC | 9 | 1.75 | 3 | 3.9623 .. 3.7434 | 3.85285 | 1 | 0.006390243 | 0.9
178 | HEMAcMPC | 9 | 1.75 | 4 | 3.7434 .. 3.5712 | 3.6573 | 1 | 0.004449728 | 0.9
179 | HEMAcMPC | 9 | 1.75 | 5 | 3.4151 .. 3.0482 | 3.23165 | 1 | 0.003269514 | 0.9
180 | HEMAcMPC | 9 | 1.75 | 6 | 1.1990 .. 1.0027 | 1.10085 | 1 | 0.006642751 | 0.9
181 | HEMAcMPC | 9 | 1.75 | 7 | 0.9930 .. 0.7355 | 0.86425 | 1 | 0.007290693 | 0.9
203 | HEMAcMPC | 9 | 0.25 | 1 | 4.4435 .. 4.1957 | 4.3196 | 2 | 0.001116655 | 0.9
204 | HEMAcMPC | 9 | 0.25 | 2 | 4.1957 .. 3.9623 | 4.079 | 2 | -0.0008645997 | 0.9
205 | HEMAcMPC | 9 | 0.25 | 3 | 3.9623 .. 3.7434 | 3.85285 | 2 | 0.0002304874 | 0.9
206 | HEMAcMPC | 9 | 0.25 | 4 | 3.7434 .. 3.5712 | 3.6573 | 2 | 0.001453886 | 0.9
207 | HEMAcMPC | 9 | 0.25 | 5 | 3.4151 .. 3.0482 | 3.23165 | 2 | 0.0007291862 | 0.9
208 | HEMAcMPC | 9 | 0.25 | 6 | 1.1990 .. 1.0027 | 1.10085 | 2 | -0.0037978 | 0.9
209 | HEMAcMPC | 9 | 0.25 | 7 | 0.9930 .. 0.7355 | 0.86425 | 2 | -0.004393745 | 0.9
231 | HEMAcMPC | 9 | 0.5 | 1 | 4.4435 .. 4.1957 | 4.3196 | 2 | 0.001415349 | 0.9
232 | HEMAcMPC | 9 | 0.5 | 2 | 4.1957 .. 3.9623 | 4.079 | 2 | -0.003589203 | 0.9
233 | HEMAcMPC | 9 | 0.5 | 3 | 3.9623 .. 3.7434 | 3.85285 | 2 | -0.001659343 | 0.9
234 | HEMAcMPC | 9 | 0.5 | 4 | 3.7434 .. 3.5712 | 3.6573 | 2 | 0.002255725 | 0.9
235 | HEMAcMPC | 9 | 0.5 | 5 | 3.4151 .. 3.0482 | 3.23165 | 2 | 0.001002785 | 0.9
236 | HEMAcMPC | 9 | 0.5 | 6 | 1.1990 .. 1.0027 | 1.10085 | 2 | -0.007198966 | 0.9
237 | HEMAcMPC | 9 | 0.5 | 7 | 0.9930 .. 0.7355 | 0.86425 | 2 | -0.007063245 | 0.9
259 | HEMAcMPC | 9 | 0.75 | 1 | 4.4435 .. 4.1957 | 4.3196 | 2 | -0.0007984981 | 0.9
260 | HEMAcMPC | 9 | 0.75 | 2 | 4.1957 .. 3.9623 | 4.079 | 2 | -0.00467081 | 0.9
261 | HEMAcMPC | 9 | 0.75 | 3 | 3.9623 .. 3.7434 | 3.85285 | 2 | -0.003222543 | 0.9
262 | HEMAcMPC | 9 | 0.75 | 4 | 3.7434 .. 3.5712 | 3.6573 | 2 | 0.003483393 | 0.9
263 | HEMAcMPC | 9 | 0.75 | 5 | 3.4151 .. 3.0482 | 3.23165 | 2 | 0.001675054 | 0.9
264 | HEMAcMPC | 9 | 0.75 | 6 | 1.1990 .. 1.0027 | 1.10085 | 2 | -0.009628049 | 0.9
265 | HEMAcMPC | 9 | 0.75 | 7 | 0.9930 .. 0.7355 | 0.86425 | 2 | -0.009127099 | 0.9
287 | HEMAcMPC | 9 | 1 | 1 | 4.4435 .. 4.1957 | 4.3196 | 2 | 0.001936108 | 0.9
288 | HEMAcMPC | 9 | 1 | 2 | 4.1957 .. 3.9623 | 4.079 | 2 | -0.004130337 | 0.9
289 | HEMAcMPC | 9 | 1 | 3 | 3.9623 .. 3.7434 | 3.85285 | 2 | -0.002423661 | 0.9
290 | HEMAcMPC | 9 | 1 | 4 | 3.7434 .. 3.5712 | 3.6573 | 2 | 0.003737193 | 0.9
291 | HEMAcMPC | 9 | 1 | 5 | 3.4151 .. 3.0482 | 3.23165 | 2 | 0.001987375 | 0.9
292 | HEMAcMPC | 9 | 1 | 6 | 1.1990 .. 1.0027 | 1.10085 | 2 | -0.009628838 | 0.9
293 | HEMAcMPC | 9 | 1 | 7 | 0.9930 .. 0.7355 | 0.86425 | 2 | -0.01080185 | 0.9
315 | HEMAcMPC | 9 | 1.25 | 1 | 4.4435 .. 4.1957 | 4.3196 | 2 | -0.001588837 | 0.9
316 | HEMAcMPC | 9 | 1.25 | 2 | 4.1957 .. 3.9623 | 4.079 | 2 | -0.005875607 | 0.9
317 | HEMAcMPC | 9 | 1.25 | 3 | 3.9623 .. 3.7434 | 3.85285 | 2 | -0.004380358 | 0.9
318 | HEMAcMPC | 9 | 1.25 | 4 | 3.7434 .. 3.5712 | 3.6573 | 2 | 0.004190968 | 0.9
319 | HEMAcMPC | 9 | 1.25 | 5 | 3.4151 .. 3.0482 | 3.23165 | 2 | 0.002359948 | 0.9
320 | HEMAcMPC | 9 | 1.25 | 6 | 1.1990 .. 1.0027 | 1.10085 | 2 | -0.0110305 | 0.9
321 | HEMAcMPC | 9 | 1.25 | 7 | 0.9930 .. 0.7355 | 0.86425 | 2 | -0.01032051 | 0.9
343 | HEMAcMPC | 9 | 1.5 | 1 | 4.4435 .. 4.1957 | 4.3196 | 2 | -0.0002862251 | 0.9
344 | HEMAcMPC | 9 | 1.5 | 2 | 4.1957 .. 3.9623 | 4.079 | 2 | -0.005920898 | 0.9
345 | HEMAcMPC | 9 | 1.5 | 3 | 3.9623 .. 3.7434 | 3.85285 | 2 | -0.003606267 | 0.9
346 | HEMAcMPC | 9 | 1.5 | 4 | 3.7434 .. 3.5712 | 3.6573 | 2 | 0.003931723 | 0.9
347 | HEMAcMPC | 9 | 1.5 | 5 | 3.4151 .. 3.0482 | 3.23165 | 2 | 0.002622413 | 0.9
348 | HEMAcMPC | 9 | 1.5 | 6 | 1.1990 .. 1.0027 | 1.10085 | 2 | -0.01180429 | 0.9
349 | HEMAcMPC | 9 | 1.5 | 7 | 0.9930 .. 0.7355 | 0.86425 | 2 | -0.01231779 | 0.9
371 | HEMAcMPC | 9 | 1.75 | 1 | 4.4435 .. 4.1957 | 4.3196 | 2 | 0.001627538 | 0.9
372 | HEMAcMPC | 9 | 1.75 | 2 | 4.1957 .. 3.9623 | 4.079 | 2 | -0.004630386 | 0.9
373 | HEMAcMPC | 9 | 1.75 | 3 | 3.9623 .. 3.7434 | 3.85285 | 2 | -0.002603859 | 0.9
374 | HEMAcMPC | 9 | 1.75 | 4 | 3.7434 .. 3.5712 | 3.6573 | 2 | 0.00449333 | 0.9
375 | HEMAcMPC | 9 | 1.75 | 5 | 3.4151 .. 3.0482 | 3.23165 | 2 | 0.002495721 | 0.9
376 | HEMAcMPC | 9 | 1.75 | 6 | 1.1990 .. 1.0027 | 1.10085 | 2 | -0.00975204 | 0.9
377 | HEMAcMPC | 9 | 1.75 | 7 | 0.9930 .. 0.7355 | 0.86425 | 2 | -0.01098772 | 0.9
399 | HEMAcMPC | 9 | 0.25 | 1 | 4.4435 .. 4.1957 | 4.3196 | 3 | -0.0006711731 | 0.9
400 | HEMAcMPC | 9 | 0.25 | 2 | 4.1957 .. 3.9623 | 4.079 | 3 | -0.0006394933 | 0.9
401 | HEMAcMPC | 9 | 0.25 | 3 | 3.9623 .. 3.7434 | 3.85285 | 3 | -0.003063057 | 0.9
402 | HEMAcMPC | 9 | 0.25 | 4 | 3.7434 .. 3.5712 | 3.6573 | 3 | 0.003143272 | 0.9
403 | HEMAcMPC | 9 | 0.25 | 5 | 3.4151 .. 3.0482 | 3.23165 | 3 | 0.00346611 | 0.9
404 | HEMAcMPC | 9 | 0.25 | 6 | 1.1990 .. 1.0027 | 1.10085 | 3 | -0.002484912 | 0.9
405 | HEMAcMPC | 9 | 0.25 | 7 | 0.9930 .. 0.7355 | 0.86425 | 3 | -0.004154051 | 0.9
427 | HEMAcMPC | 9 | 0.5 | 1 | 4.4435 .. 4.1957 | 4.3196 | 3 | 0.007573094 | 0.9
428 | HEMAcMPC | 9 | 0.5 | 2 | 4.1957 .. 3.9623 | 4.079 | 3 | -0.003395488 | 0.9
429 | HEMAcMPC | 9 | 0.5 | 3 | 3.9623 .. 3.7434 | 3.85285 | 3 | -0.00357544 | 0.9
430 | HEMAcMPC | 9 | 0.5 | 4 | 3.7434 .. 3.5712 | 3.6573 | 3 | 0.0034523 | 0.9
431 | HEMAcMPC | 9 | 0.5 | 5 | 3.4151 .. 3.0482 | 3.23165 | 3 | 0.003971739 | 0.9
432 | HEMAcMPC | 9 | 0.5 | 6 | 1.1990 .. 1.0027 | 1.10085 | 3 | -0.003027915 | 0.9
433 | HEMAcMPC | 9 | 0.5 | 7 | 0.9930 .. 0.7355 | 0.86425 | 3 | -0.01197843 | 0.9
455 | HEMAcMPC | 9 | 0.75 | 1 | 4.4435 .. 4.1957 | 4.3196 | 3 | 0.005985535 | 0.9
456 | HEMAcMPC | 9 | 0.75 | 2 | 4.1957 .. 3.9623 | 4.079 | 3 | -0.006660803 | 0.9
457 | HEMAcMPC | 9 | 0.75 | 3 | 3.9623 .. 3.7434 | 3.85285 | 3 | -0.00718845 | 0.9
458 | HEMAcMPC | 9 | 0.75 | 4 | 3.7434 .. 3.5712 | 3.6573 | 3 | 0.003869993 | 0.9
459 | HEMAcMPC | 9 | 0.75 | 5 | 3.4151 .. 3.0482 | 3.23165 | 3 | 0.004422945 | 0.9
460 | HEMAcMPC | 9 | 0.75 | 6 | 1.1990 .. 1.0027 | 1.10085 | 3 | -0.006565067 | 0.9
461 | HEMAcMPC | 9 | 0.75 | 7 | 0.9930 .. 0.7355 | 0.86425 | 3 | -0.0166273 | 0.9
483 | HEMAcMPC | 9 | 1 | 1 | 4.4435 .. 4.1957 | 4.3196 | 3 | 0.01088699 | 0.9
484 | HEMAcMPC | 9 | 1 | 2 | 4.1957 .. 3.9623 | 4.079 | 3 | -0.006365157 | 0.9
485 | HEMAcMPC | 9 | 1 | 3 | 3.9623 .. 3.7434 | 3.85285 | 3 | -0.006108652 | 0.9
486 | HEMAcMPC | 9 | 1 | 4 | 3.7434 .. 3.5712 | 3.6573 | 3 | 0.003625953 | 0.9
487 | HEMAcMPC | 9 | 1 | 5 | 3.4151 .. 3.0482 | 3.23165 | 3 | 0.004931169 | 0.9
488 | HEMAcMPC | 9 | 1 | 6 | 1.1990 .. 1.0027 | 1.10085 | 3 | -0.005188783 | 0.9
489 | HEMAcMPC | 9 | 1 | 7 | 0.9930 .. 0.7355 | 0.86425 | 3 | -0.01824874 | 0.9
511 | HEMAcMPC | 9 | 1.25 | 1 | 4.4435 .. 4.1957 | 4.3196 | 3 | 0.009047411 | 0.9
512 | HEMAcMPC | 9 | 1.25 | 2 | 4.1957 .. 3.9623 | 4.079 | 3 | -0.006768407 | 0.9
513 | HEMAcMPC | 9 | 1.25 | 3 | 3.9623 .. 3.7434 | 3.85285 | 3 | -0.007454939 | 0.9
514 | HEMAcMPC | 9 | 1.25 | 4 | 3.7434 .. 3.5712 | 3.6573 | 3 | 0.004265568 | 0.9
515 | HEMAcMPC | 9 | 1.25 | 5 | 3.4151 .. 3.0482 | 3.23165 | 3 | 0.005903191 | 0.9
516 | HEMAcMPC | 9 | 1.25 | 6 | 1.1990 .. 1.0027 | 1.10085 | 3 | -0.007275421 | 0.9
517 | HEMAcMPC | 9 | 1.25 | 7 | 0.9930 .. 0.7355 | 0.86425 | 3 | -0.01954095 | 0.9
539 | HEMAcMPC | 9 | 1.5 | 1 | 4.4435 .. 4.1957 | 4.3196 | 3 | 0.01044039 | 0.9
540 | HEMAcMPC | 9 | 1.5 | 2 | 4.1957 .. 3.9623 | 4.079 | 3 | -0.008487077 | 0.9
541 | HEMAcMPC | 9 | 1.5 | 3 | 3.9623 .. 3.7434 | 3.85285 | 3 | -0.007193802 | 0.9
542 | HEMAcMPC | 9 | 1.5 | 4 | 3.7434 .. 3.5712 | 3.6573 | 3 | 0.00358002 | 0.9
543 | HEMAcMPC | 9 | 1.5 | 5 | 3.4151 .. 3.0482 | 3.23165 | 3 | 0.00600851 | 0.9
544 | HEMAcMPC | 9 | 1.5 | 6 | 1.1990 .. 1.0027 | 1.10085 | 3 | -0.004395621 | 0.9
545 | HEMAcMPC | 9 | 1.5 | 7 | 0.9930 .. 0.7355 | 0.86425 | 3 | -0.01896571 | 0.9
567 | HEMAcMPC | 9 | 1.75 | 1 | 4.4435 .. 4.1957 | 4.3196 | 3 | 0.007683293 | 0.9
568 | HEMAcMPC | 9 | 1.75 | 2 | 4.1957 .. 3.9623 | 4.079 | 3 | -0.00946113 | 0.9
569 | HEMAcMPC | 9 | 1.75 | 3 | 3.9623 .. 3.7434 | 3.85285 | 3 | -0.009684004 | 0.9
570 | HEMAcMPC | 9 | 1.75 | 4 | 3.7434 .. 3.5712 | 3.6573 | 3 | 0.006042842 | 0.9
571 | HEMAcMPC | 9 | 1.75 | 5 | 3.4151 .. 3.0482 | 3.23165 | 3 | 0.006791696 | 0.9
572 | HEMAcMPC | 9 | 1.75 | 6 | 1.1990 .. 1.0027 | 1.10085 | 3 | -0.006506803 | 0.9
573 | HEMAcMPC | 9 | 1.75 | 7 | 0.9930 .. 0.7355 | 0.86425 | 3 | -0.01780475 | 0.9
595 | HEMAcMPC | 9 | 0.25 | 1 | 4.4435 .. 4.1957 | 4.3196 | 4 | 0.01146007 | 0.9
596 | HEMAcMPC | 9 | 0.25 | 2 | 4.1957 .. 3.9623 | 4.079 | 4 | 0.004055651 | 0.9
597 | HEMAcMPC | 9 | 0.25 | 3 | 3.9623 .. 3.7434 | 3.85285 | 4 | 0.003841491 | 0.9
598 | HEMAcMPC | 9 | 0.25 | 4 | 3.7434 .. 3.5712 | 3.6573 | 4 | -0.003543232 | 0.9
599 | HEMAcMPC | 9 | 0.25 | 5 | 3.4151 .. 3.0482 | 3.23165 | 4 | -0.0009021851 | 0.9
600 | HEMAcMPC | 9 | 0.25 | 6 | 1.1990 .. 1.0027 | 1.10085 | 4 | 0.006014268 | 0.9
601 | HEMAcMPC | 9 | 0.25 | 7 | 0.9930 .. 0.7355 | 0.86425 | 4 | -0.001877395 | 0.9
623 | HEMAcMPC | 9 | 0.5 | 1 | 4.4435 .. 4.1957 | 4.3196 | 4 | -0.01034499 | 0.9
624 | HEMAcMPC | 9 | 0.5 | 2 | 4.1957 .. 3.9623 | 4.079 | 4 | 0.0009907298 | 0.9
625 | HEMAcMPC | 9 | 0.5 | 3 | 3.9623 .. 3.7434 | 3.85285 | 4 | -8.508044e-05 | 0.9
626 | HEMAcMPC | 9 | 0.5 | 4 | 3.7434 .. 3.5712 | 3.6573 | 4 | 0.002442035 | 0.9
627 | HEMAcMPC | 9 | 0.5 | 5 | 3.4151 .. 3.0482 | 3.23165 | 4 | 0.001852291 | 0.9
628 | HEMAcMPC | 9 | 0.5 | 6 | 1.1990 .. 1.0027 | 1.10085 | 4 | 0.003869676 | 0.9
629 | HEMAcMPC | 9 | 0.5 | 7 | 0.9930 .. 0.7355 | 0.86425 | 4 | 0.01056333 | 0.9
651 | HEMAcMPC | 9 | 0.75 | 1 | 4.4435 .. 4.1957 | 4.3196 | 4 | -0.002462814 | 0.9
652 | HEMAcMPC | 9 | 0.75 | 2 | 4.1957 .. 3.9623 | 4.079 | 4 | 0.001740743 | 0.9
653 | HEMAcMPC | 9 | 0.75 | 3 | 3.9623 .. 3.7434 | 3.85285 | 4 | 0.004452937 | 0.9
654 | HEMAcMPC | 9 | 0.75 | 4 | 3.7434 .. 3.5712 | 3.6573 | 4 | 0.001921526 | 0.9
655 | HEMAcMPC | 9 | 0.75 | 5 | 3.4151 .. 3.0482 | 3.23165 | 4 | 0.001589439 | 0.9
656 | HEMAcMPC | 9 | 0.75 | 6 | 1.1990 .. 1.0027 | 1.10085 | 4 | 0.003025687 | 0.9
657 | HEMAcMPC | 9 | 0.75 | 7 | 0.9930 .. 0.7355 | 0.86425 | 4 | 0.008746832 | 0.9
679 | HEMAcMPC | 9 | 1 | 1 | 4.4435 .. 4.1957 | 4.3196 | 4 | 0.001512955 | 0.9
680 | HEMAcMPC | 9 | 1 | 2 | 4.1957 .. 3.9623 | 4.079 | 4 | 0.004208675 | 0.9
681 | HEMAcMPC | 9 | 1 | 3 | 3.9623 .. 3.7434 | 3.85285 | 4 | 0.006655679 | 0.9
682 | HEMAcMPC | 9 | 1 | 4 | 3.7434 .. 3.5712 | 3.6573 | 4 | 0.004865235 | 0.9
683 | HEMAcMPC | 9 | 1 | 5 | 3.4151 .. 3.0482 | 3.23165 | 4 | 0.002313642 | 0.9
684 | HEMAcMPC | 9 | 1 | 6 | 1.1990 .. 1.0027 | 1.10085 | 4 | 0.007297393 | 0.9
685 | HEMAcMPC | 9 | 1 | 7 | 0.9930 .. 0.7355 | 0.86425 | 4 | 0.009578231 | 0.9
707 | HEMAcMPC | 9 | 1.25 | 1 | 4.4435 .. 4.1957 | 4.3196 | 4 | -0.002433206 | 0.9
708 | HEMAcMPC | 9 | 1.25 | 2 | 4.1957 .. 3.9623 | 4.079 | 4 | 0.002297348 | 0.9
709 | HEMAcMPC | 9 | 1.25 | 3 | 3.9623 .. 3.7434 | 3.85285 | 4 | 0.005786861 | 0.9
710 | HEMAcMPC | 9 | 1.25 | 4 | 3.7434 .. 3.5712 | 3.6573 | 4 | 0.003807886 | 0.9
711 | HEMAcMPC | 9 | 1.25 | 5 | 3.4151 .. 3.0482 | 3.23165 | 4 | 0.00252157 | 0.9
712 | HEMAcMPC | 9 | 1.25 | 6 | 1.1990 .. 1.0027 | 1.10085 | 4 | 0.004152615 | 0.9
713 | HEMAcMPC | 9 | 1.25 | 7 | 0.9930 .. 0.7355 | 0.86425 | 4 | 0.009994197 | 0.9
735 | HEMAcMPC | 9 | 1.5 | 1 | 4.4435 .. 4.1957 | 4.3196 | 4 | -0.003377712 | 0.9
736 | HEMAcMPC | 9 | 1.5 | 2 | 4.1957 .. 3.9623 | 4.079 | 4 | 0.002242249 | 0.9
737 | HEMAcMPC | 9 | 1.5 | 3 | 3.9623 .. 3.7434 | 3.85285 | 4 | 0.004419474 | 0.9
738 | HEMAcMPC | 9 | 1.5 | 4 | 3.7434 .. 3.5712 | 3.6573 | 4 | 0.002582406 | 0.9
739 | HEMAcMPC | 9 | 1.5 | 5 | 3.4151 .. 3.0482 | 3.23165 | 4 | 0.003002805 | 0.9
740 | HEMAcMPC | 9 | 1.5 | 6 | 1.1990 .. 1.0027 | 1.10085 | 4 | 0.004418448 | 0.9
741 | HEMAcMPC | 9 | 1.5 | 7 | 0.9930 .. 0.7355 | 0.86425 | 4 | 0.009402649 | 0.9
763 | HEMAcMPC | 9 | 1.75 | 1 | 4.4435 .. 4.1957 | 4.3196 | 4 | 0.006134763 | 0.9
764 | HEMAcMPC | 9 | 1.75 | 2 | 4.1957 .. 3.9623 | 4.079 | 4 | 0.004744299 | 0.9
765 | HEMAcMPC | 9 | 1.75 | 3 | 3.9623 .. 3.7434 | 3.85285 | 4 | 0.007430047 | 0.9
766 | HEMAcMPC | 9 | 1.75 | 4 | 3.7434 .. 3.5712 | 3.6573 | 4 | 0.002043693 | 0.9
767 | HEMAcMPC | 9 | 1.75 | 5 | 3.4151 .. 3.0482 | 3.23165 | 4 | 0.001948448 | 0.9
768 | HEMAcMPC | 9 | 1.75 | 6 | 1.1990 .. 1.0027 | 1.10085 | 4 | 0.002658765 | 0.9
769 | HEMAcMPC | 9 | 1.75 | 7 | 0.9930 .. 0.7355 | 0.86425 | 4 | 0.004541859 | 0.9