## Sheet1
| index | polymer_name | concentration | sat_time | proton_peak_index | ppm_range | ppm | replicate | corr_%_attenuation | amp_factor | yikj | SSE | AFo
0 | 3 | HPMC E3 | 9 | 0.25 | 4 | 3.7087 .. 3.5131 | 3.6109 | 1 | 0.0005477633 | 0.9 | 0.0004929869 | 1.817152e-06 | 0.001564951
1 | 4 | HPMC E3 | 9 | 0.25 | 5 | 3.5131 .. 3.4427 | 3.4779 | 1 | 0.0003803522 | 0.9 | 0.000342317 | 2.033397e-05 | 0.00505865
2 | 5 | HPMC E3 | 9 | 0.25 | 6 | 3.4427 .. 3.2625 | 3.3526 | 1 | 0.004806813 | 0.9 | 0.004326132 | 5.956938e-06 | 0.3762755
3 | 6 | HPMC E3 | 9 | 0.25 | 7 | 3.2006 .. 3.0007 | 3.10065 | 1 | 0.01084886 | 0.9 | 0.009763975 | 2.064654e-05 | 0.6313193
4 | 11 | HPMC E3 | 9 | 0.5 | 4 | 3.7087 .. 3.5131 | 3.6109 | 1 | 0.0005652793 | 0.9 | 0.0005087513 | 1.817152e-06 | 0.001564951
5 | 12 | HPMC E3 | 9 | 0.5 | 5 | 3.5131 .. 3.4427 | 3.4779 | 1 | 0.0007689457 | 0.9 | 0.0006920511 | 2.033397e-05 | 0.00505865
6 | 13 | HPMC E3 | 9 | 0.5 | 6 | 3.4427 .. 3.2625 | 3.3526 | 1 | 0.00402788 | 0.9 | 0.003625092 | 5.956938e-06 | 0.3762755
7 | 14 | HPMC E3 | 9 | 0.5 | 7 | 3.2006 .. 3.0007 | 3.10065 | 1 | 0.009203072 | 0.9 | 0.008282765 | 2.064654e-05 | 0.6313193
8 | 19 | HPMC E3 | 9 | 0.75 | 4 | 3.7087 .. 3.5131 | 3.6109 | 1 | 0.001395626 | 0.9 | 0.001256063 | 1.817152e-06 | 0.001564951
9 | 20 | HPMC E3 | 9 | 0.75 | 5 | 3.5131 .. 3.4427 | 3.4779 | 1 | 0.005621458 | 0.9 | 0.005059312 | 2.033397e-05 | 0.00505865
10 | 21 | HPMC E3 | 9 | 0.75 | 6 | 3.4427 .. 3.2625 | 3.3526 | 1 | 0.003570195 | 0.9 | 0.003213175 | 5.956938e-06 | 0.3762755
11 | 22 | HPMC E3 | 9 | 0.75 | 7 | 3.2006 .. 3.0007 | 3.10065 | 1 | 0.008994125 | 0.9 | 0.008094713 | 2.064654e-05 | 0.6313193
12 | 27 | HPMC E3 | 9 | 1 | 4 | 3.7087 .. 3.5131 | 3.6109 | 1 | 0.002432431 | 0.9 | 0.002189188 | 1.817152e-06 | 0.001564951
13 | 28 | HPMC E3 | 9 | 1 | 5 | 3.5131 .. 3.4427 | 3.4779 | 1 | 0.004011941 | 0.9 | 0.003610747 | 2.033397e-05 | 0.00505865
14 | 29 | HPMC E3 | 9 | 1 | 6 | 3.4427 .. 3.2625 | 3.3526 | 1 | 0.003966137 | 0.9 | 0.003569524 | 5.956938e-06 | 0.3762755
15 | 30 | HPMC E3 | 9 | 1 | 7 | 3.2006 .. 3.0007 | 3.10065 | 1 | 0.00764976 | 0.9 | 0.006884784 | 2.064654e-05 | 0.6313193
16 | 35 | HPMC E3 | 9 | 1.25 | 4 | 3.7087 .. 3.5131 | 3.6109 | 1 | 0.001937698 | 0.9 | 0.001743928 | 1.817152e-06 | 0.001564951
17 | 36 | HPMC E3 | 9 | 1.25 | 5 | 3.5131 .. 3.4427 | 3.4779 | 1 | 0.0001647244 | 0.9 | 0.0001482519 | 2.033397e-05 | 0.00505865
18 | 37 | HPMC E3 | 9 | 1.25 | 6 | 3.4427 .. 3.2625 | 3.3526 | 1 | 0.004479806 | 0.9 | 0.004031825 | 5.956938e-06 | 0.3762755
19 | 38 | HPMC E3 | 9 | 1.25 | 7 | 3.2006 .. 3.0007 | 3.10065 | 1 | 0.00618918 | 0.9 | 0.005570262 | 2.064654e-05 | 0.6313193
20 | 43 | HPMC E3 | 9 | 1.5 | 4 | 3.7087 .. 3.5131 | 3.6109 | 1 | 0.001435666 | 0.9 | 0.001292099 | 1.817152e-06 | 0.001564951
21 | 44 | HPMC E3 | 9 | 1.5 | 5 | 3.5131 .. 3.4427 | 3.4779 | 1 | 0.002740862 | 0.9 | 0.002466776 | 2.033397e-05 | 0.00505865
22 | 45 | HPMC E3 | 9 | 1.5 | 6 | 3.4427 .. 3.2625 | 3.3526 | 1 | 0.004612453 | 0.9 | 0.004151207 | 5.956938e-06 | 0.3762755
23 | 46 | HPMC E3 | 9 | 1.5 | 7 | 3.2006 .. 3.0007 | 3.10065 | 1 | 0.007749809 | 0.9 | 0.006974828 | 2.064654e-05 | 0.6313193
24 | 51 | HPMC E3 | 9 | 1.75 | 4 | 3.7087 .. 3.5131 | 3.6109 | 1 | 0.003545612 | 0.9 | 0.003191051 | 1.817152e-06 | 0.001564951
25 | 52 | HPMC E3 | 9 | 1.75 | 5 | 3.5131 .. 3.4427 | 3.4779 | 1 | 0.005183288 | 0.9 | 0.004664959 | 2.033397e-05 | 0.00505865
26 | 53 | HPMC E3 | 9 | 1.75 | 6 | 3.4427 .. 3.2625 | 3.3526 | 1 | 0.006948117 | 0.9 | 0.006253305 | 5.956938e-06 | 0.3762755
27 | 54 | HPMC E3 | 9 | 1.75 | 7 | 3.2006 .. 3.0007 | 3.10065 | 1 | 0.01227784 | 0.9 | 0.01105006 | 2.064654e-05 | 0.6313193
28 | 59 | HPMC E3 | 9 | 0.25 | 4 | 3.7087 .. 3.5131 | 3.6109 | 2 | 0.002163613 | 0.9 | 0.001947252 | 1.359447e-06 | 0.009488901
29 | 60 | HPMC E3 | 9 | 0.25 | 5 | 3.5131 .. 3.4427 | 3.4779 | 2 | 0.001608506 | 0.9 | 0.001447655 | 6.487929e-06 | 0.01150693
30 | 61 | HPMC E3 | 9 | 0.25 | 6 | 3.4427 .. 3.2625 | 3.3526 | 2 | 0.0006018627 | 0.9 | 0.0005416765 | 4.743424e-06 | 0.008937062
31 | 62 | HPMC E3 | 9 | 0.25 | 7 | 3.2006 .. 3.0007 | 3.10065 | 2 | -0.00121036 | 0.9 | -0.001089324 | 3.360689e-05 | 0.01391926
32 | 67 | HPMC E3 | 9 | 0.5 | 4 | 3.7087 .. 3.5131 | 3.6109 | 2 | 0.003143592 | 0.9 | 0.002829233 | 1.359447e-06 | 0.009488901
33 | 68 | HPMC E3 | 9 | 0.5 | 5 | 3.5131 .. 3.4427 | 3.4779 | 2 | 0.002736177 | 0.9 | 0.002462559 | 6.487929e-06 | 0.01150693
34 | 69 | HPMC E3 | 9 | 0.5 | 6 | 3.4427 .. 3.2625 | 3.3526 | 2 | 0.00355631 | 0.9 | 0.003200679 | 4.743424e-06 | 0.008937062
35 | 70 | HPMC E3 | 9 | 0.5 | 7 | 3.2006 .. 3.0007 | 3.10065 | 2 | 0.006260175 | 0.9 | 0.005634158 | 3.360689e-05 | 0.01391926
36 | 75 | HPMC E3 | 9 | 0.75 | 4 | 3.7087 .. 3.5131 | 3.6109 | 2 | 0.005700975 | 0.9 | 0.005130877 | 1.359447e-06 | 0.009488901
37 | 76 | HPMC E3 | 9 | 0.75 | 5 | 3.5131 .. 3.4427 | 3.4779 | 2 | 0.006375135 | 0.9 | 0.005737622 | 6.487929e-06 | 0.01150693
38 | 77 | HPMC E3 | 9 | 0.75 | 6 | 3.4427 .. 3.2625 | 3.3526 | 2 | 0.006251781 | 0.9 | 0.005626603 | 4.743424e-06 | 0.008937062
39 | 78 | HPMC E3 | 9 | 0.75 | 7 | 3.2006 .. 3.0007 | 3.10065 | 2 | 0.01002501 | 0.9 | 0.009022505 | 3.360689e-05 | 0.01391926
40 | 83 | HPMC E3 | 9 | 1 | 4 | 3.7087 .. 3.5131 | 3.6109 | 2 | 0.005047399 | 0.9 | 0.004542659 | 1.359447e-06 | 0.009488901
41 | 84 | HPMC E3 | 9 | 1 | 5 | 3.5131 .. 3.4427 | 3.4779 | 2 | 0.006377711 | 0.9 | 0.00573994 | 6.487929e-06 | 0.01150693
42 | 85 | HPMC E3 | 9 | 1 | 6 | 3.4427 .. 3.2625 | 3.3526 | 2 | 0.007160313 | 0.9 | 0.006444282 | 4.743424e-06 | 0.008937062
43 | 86 | HPMC E3 | 9 | 1 | 7 | 3.2006 .. 3.0007 | 3.10065 | 2 | 0.01230748 | 0.9 | 0.01107673 | 3.360689e-05 | 0.01391926
44 | 91 | HPMC E3 | 9 | 1.25 | 4 | 3.7087 .. 3.5131 | 3.6109 | 2 | 0.006147188 | 0.9 | 0.005532469 | 1.359447e-06 | 0.009488901
45 | 92 | HPMC E3 | 9 | 1.25 | 5 | 3.5131 .. 3.4427 | 3.4779 | 2 | 0.006494357 | 0.9 | 0.005844921 | 6.487929e-06 | 0.01150693
46 | 93 | HPMC E3 | 9 | 1.25 | 6 | 3.4427 .. 3.2625 | 3.3526 | 2 | 0.006655149 | 0.9 | 0.005989634 | 4.743424e-06 | 0.008937062
47 | 94 | HPMC E3 | 9 | 1.25 | 7 | 3.2006 .. 3.0007 | 3.10065 | 2 | 0.01024445 | 0.9 | 0.009220002 | 3.360689e-05 | 0.01391926
48 | 99 | HPMC E3 | 9 | 1.5 | 4 | 3.7087 .. 3.5131 | 3.6109 | 2 | 0.005844293 | 0.9 | 0.005259864 | 1.359447e-06 | 0.009488901
49 | 100 | HPMC E3 | 9 | 1.5 | 5 | 3.5131 .. 3.4427 | 3.4779 | 2 | 0.005052622 | 0.9 | 0.00454736 | 6.487929e-06 | 0.01150693
50 | 101 | HPMC E3 | 9 | 1.5 | 6 | 3.4427 .. 3.2625 | 3.3526 | 2 | 0.006572071 | 0.9 | 0.005914864 | 4.743424e-06 | 0.008937062
51 | 102 | HPMC E3 | 9 | 1.5 | 7 | 3.2006 .. 3.0007 | 3.10065 | 2 | 0.008935409 | 0.9 | 0.008041869 | 3.360689e-05 | 0.01391926
52 | 107 | HPMC E3 | 9 | 1.75 | 4 | 3.7087 .. 3.5131 | 3.6109 | 2 | 0.00672405 | 0.9 | 0.006051645 | 1.359447e-06 | 0.009488901
53 | 108 | HPMC E3 | 9 | 1.75 | 5 | 3.5131 .. 3.4427 | 3.4779 | 2 | 0.00495182 | 0.9 | 0.004456638 | 6.487929e-06 | 0.01150693
54 | 109 | HPMC E3 | 9 | 1.75 | 6 | 3.4427 .. 3.2625 | 3.3526 | 2 | 0.008284805 | 0.9 | 0.007456324 | 4.743424e-06 | 0.008937062
55 | 110 | HPMC E3 | 9 | 1.75 | 7 | 3.2006 .. 3.0007 | 3.10065 | 2 | 0.01334192 | 0.9 | 0.01200772 | 3.360689e-05 | 0.01391926
56 | 115 | HPMC E3 | 9 | 0.25 | 4 | 3.7087 .. 3.5131 | 3.6109 | 3 | 0.001940625 | 0.9 | 0.001746563 | 2.426204e-06 | 0.007386767
57 | 116 | HPMC E3 | 9 | 0.25 | 5 | 3.5131 .. 3.4427 | 3.4779 | 3 | 0.0003699469 | 0.9 | 0.0003329522 | 9.910656e-06 | 0.007106926
58 | 117 | HPMC E3 | 9 | 0.25 | 6 | 3.4427 .. 3.2625 | 3.3526 | 3 | 0.0006773774 | 0.9 | 0.0006096397 | 5.387126e-06 | 0.007405594
59 | 118 | HPMC E3 | 9 | 0.25 | 7 | 3.2006 .. 3.0007 | 3.10065 | 3 | -0.001097004 | 0.9 | -0.0009873038 | 4.186396e-05 | 0.01085218
60 | 123 | HPMC E3 | 9 | 0.5 | 4 | 3.7087 .. 3.5131 | 3.6109 | 3 | 0.002672537 | 0.9 | 0.002405283 | 2.426204e-06 | 0.007386767
61 | 124 | HPMC E3 | 9 | 0.5 | 5 | 3.5131 .. 3.4427 | 3.4779 | 3 | 0.001568463 | 0.9 | 0.001411616 | 9.910656e-06 | 0.007106926
62 | 125 | HPMC E3 | 9 | 0.5 | 6 | 3.4427 .. 3.2625 | 3.3526 | 3 | 0.002885492 | 0.9 | 0.002596943 | 5.387126e-06 | 0.007405594
63 | 126 | HPMC E3 | 9 | 0.5 | 7 | 3.2006 .. 3.0007 | 3.10065 | 3 | 0.003118331 | 0.9 | 0.002806498 | 4.186396e-05 | 0.01085218
64 | 131 | HPMC E3 | 9 | 0.75 | 4 | 3.7087 .. 3.5131 | 3.6109 | 3 | 0.004611832 | 0.9 | 0.004150649 | 2.426204e-06 | 0.007386767
65 | 132 | HPMC E3 | 9 | 0.75 | 5 | 3.5131 .. 3.4427 | 3.4779 | 3 | 0.006374023 | 0.9 | 0.005736621 | 9.910656e-06 | 0.007106926
66 | 133 | HPMC E3 | 9 | 0.75 | 6 | 3.4427 .. 3.2625 | 3.3526 | 3 | 0.004139332 | 0.9 | 0.003725399 | 5.387126e-06 | 0.007405594
67 | 134 | HPMC E3 | 9 | 0.75 | 7 | 3.2006 .. 3.0007 | 3.10065 | 3 | 0.007311944 | 0.9 | 0.006580749 | 4.186396e-05 | 0.01085218
68 | 139 | HPMC E3 | 9 | 1 | 4 | 3.7087 .. 3.5131 | 3.6109 | 3 | 0.005897989 | 0.9 | 0.00530819 | 2.426204e-06 | 0.007386767
69 | 140 | HPMC E3 | 9 | 1 | 5 | 3.5131 .. 3.4427 | 3.4779 | 3 | 0.005111087 | 0.9 | 0.004599979 | 9.910656e-06 | 0.007106926
70 | 141 | HPMC E3 | 9 | 1 | 6 | 3.4427 .. 3.2625 | 3.3526 | 3 | 0.007321068 | 0.9 | 0.006588961 | 5.387126e-06 | 0.007405594
71 | 142 | HPMC E3 | 9 | 1 | 7 | 3.2006 .. 3.0007 | 3.10065 | 3 | 0.009716789 | 0.9 | 0.00874511 | 4.186396e-05 | 0.01085218
72 | 147 | HPMC E3 | 9 | 1.25 | 4 | 3.7087 .. 3.5131 | 3.6109 | 3 | 0.004403954 | 0.9 | 0.003963559 | 2.426204e-06 | 0.007386767
73 | 148 | HPMC E3 | 9 | 1.25 | 5 | 3.5131 .. 3.4427 | 3.4779 | 3 | 0.007582529 | 0.9 | 0.006824276 | 9.910656e-06 | 0.007106926
74 | 149 | HPMC E3 | 9 | 1.25 | 6 | 3.4427 .. 3.2625 | 3.3526 | 3 | 0.008103057 | 0.9 | 0.007292751 | 5.387126e-06 | 0.007405594
75 | 150 | HPMC E3 | 9 | 1.25 | 7 | 3.2006 .. 3.0007 | 3.10065 | 3 | 0.01480426 | 0.9 | 0.01332383 | 4.186396e-05 | 0.01085218
76 | 155 | HPMC E3 | 9 | 1.5 | 4 | 3.7087 .. 3.5131 | 3.6109 | 3 | 0.005820365 | 0.9 | 0.005238328 | 2.426204e-06 | 0.007386767
77 | 156 | HPMC E3 | 9 | 1.5 | 5 | 3.5131 .. 3.4427 | 3.4779 | 3 | 0.005701399 | 0.9 | 0.005131259 | 9.910656e-06 | 0.007106926
78 | 157 | HPMC E3 | 9 | 1.5 | 6 | 3.4427 .. 3.2625 | 3.3526 | 3 | 0.00763018 | 0.9 | 0.006867162 | 5.387126e-06 | 0.007405594
79 | 158 | HPMC E3 | 9 | 1.5 | 7 | 3.2006 .. 3.0007 | 3.10065 | 3 | 0.01095111 | 0.9 | 0.009855995 | 4.186396e-05 | 0.01085218
80 | 163 | HPMC E3 | 9 | 1.75 | 4 | 3.7087 .. 3.5131 | 3.6109 | 3 | 0.006926188 | 0.9 | 0.006233569 | 2.426204e-06 | 0.007386767
81 | 164 | HPMC E3 | 9 | 1.75 | 5 | 3.5131 .. 3.4427 | 3.4779 | 3 | 0.006661307 | 0.9 | 0.005995177 | 9.910656e-06 | 0.007106926
82 | 165 | HPMC E3 | 9 | 1.75 | 6 | 3.4427 .. 3.2625 | 3.3526 | 3 | 0.007359992 | 0.9 | 0.006623992 | 5.387126e-06 | 0.007405594
83 | 166 | HPMC E3 | 9 | 1.75 | 7 | 3.2006 .. 3.0007 | 3.10065 | 3 | 0.009163474 | 0.9 | 0.008247127 | 4.186396e-05 | 0.01085218