## Sheet1
concentration | sat_time | proton_peak_index | ppm | polymer_name | sample_size | t_results | significance
9 | 0.25 | 1 | 4.14335 | pHEMASBT5050 | 3 | -0.0044863 | FALSE
|  | 2 | 3.8138 | pHEMASBT5050 | 3 | -0.00115656 | FALSE
|  | 3 | 3.51005 | pHEMASBT5050 | 3 | -0.001065067 | FALSE
|  | 4 | 3.36435 | pHEMASBT5050 | 3 | 0.0007545552 | TRUE
|  | 5 | 3.17225 | pHEMASBT5050 | 3 | 0.0005990004 | TRUE
|  | 6 | 2.9293 | pHEMASBT5050 | 3 | 0.00150958 | TRUE
|  | 7 | 2.1089 | pHEMASBT5050 | 3 | 0.005351661 | TRUE
|  | 8 | 1.63405 | pHEMASBT5050 | 3 | 0.004360953 | TRUE
|  | 9 | 0.991 | pHEMASBT5050 | 3 | 0.003051811 | TRUE
| 0.5 | 1 | 4.14335 | pHEMASBT5050 | 3 | 0.002938489 | TRUE
|  | 2 | 3.8138 | pHEMASBT5050 | 3 | 0.0001959976 | TRUE
|  | 3 | 3.51005 | pHEMASBT5050 | 3 | 0.0001080256 | TRUE
|  | 4 | 3.36435 | pHEMASBT5050 | 3 | 0.001968267 | TRUE
|  | 5 | 3.17225 | pHEMASBT5050 | 3 | 0.001651339 | TRUE
|  | 6 | 2.9293 | pHEMASBT5050 | 3 | 0.004420609 | TRUE
|  | 7 | 2.1089 | pHEMASBT5050 | 3 | 0.0109037 | TRUE
|  | 8 | 1.63405 | pHEMASBT5050 | 3 | -0.005306355 | FALSE
|  | 9 | 0.991 | pHEMASBT5050 | 3 | -0.000558634 | FALSE
| 0.75 | 1 | 4.14335 | pHEMASBT5050 | 3 | -0.009095181 | FALSE
|  | 2 | 3.8138 | pHEMASBT5050 | 3 | -0.002143328 | FALSE
|  | 3 | 3.51005 | pHEMASBT5050 | 3 | -0.001582092 | FALSE
|  | 4 | 3.36435 | pHEMASBT5050 | 3 | 0.001295187 | TRUE
|  | 5 | 3.17225 | pHEMASBT5050 | 3 | 0.0007336132 | TRUE
|  | 6 | 2.9293 | pHEMASBT5050 | 3 | 0.007806005 | TRUE
|  | 7 | 2.1089 | pHEMASBT5050 | 3 | 0.01678606 | TRUE
|  | 8 | 1.63405 | pHEMASBT5050 | 3 | 0.004932154 | TRUE
|  | 9 | 0.991 | pHEMASBT5050 | 3 | 0.006164018 | TRUE
| 1 | 1 | 4.14335 | pHEMASBT5050 | 3 | -0.002309577 | FALSE
|  | 2 | 3.8138 | pHEMASBT5050 | 3 | 0.00181912 | TRUE
|  | 3 | 3.51005 | pHEMASBT5050 | 3 | 0.002498154 | TRUE
|  | 4 | 3.36435 | pHEMASBT5050 | 3 | 0.003631527 | TRUE
|  | 5 | 3.17225 | pHEMASBT5050 | 3 | 0.003215902 | TRUE
|  | 6 | 2.9293 | pHEMASBT5050 | 3 | 0.006138504 | TRUE
|  | 7 | 2.1089 | pHEMASBT5050 | 3 | 0.0221216 | TRUE
|  | 8 | 1.63405 | pHEMASBT5050 | 3 | -0.001225303 | FALSE
|  | 9 | 0.991 | pHEMASBT5050 | 3 | 0.004141063 | TRUE
| 1.25 | 1 | 4.14335 | pHEMASBT5050 | 3 | -0.002194963 | FALSE
|  | 2 | 3.8138 | pHEMASBT5050 | 3 | 0.001040784 | TRUE
|  | 3 | 3.51005 | pHEMASBT5050 | 3 | 0.000564412 | TRUE
|  | 4 | 3.36435 | pHEMASBT5050 | 3 | 0.002064497 | TRUE
|  | 5 | 3.17225 | pHEMASBT5050 | 3 | 0.002361593 | TRUE
|  | 6 | 2.9293 | pHEMASBT5050 | 3 | 0.003615739 | TRUE
|  | 7 | 2.1089 | pHEMASBT5050 | 3 | 0.02624813 | TRUE
|  | 8 | 1.63405 | pHEMASBT5050 | 3 | -0.007616794 | FALSE
|  | 9 | 0.991 | pHEMASBT5050 | 3 | -0.0008864287 | FALSE
| 1.5 | 1 | 4.14335 | pHEMASBT5050 | 3 | -0.005327329 | FALSE
|  | 2 | 3.8138 | pHEMASBT5050 | 3 | -0.0002825667 | FALSE
|  | 3 | 3.51005 | pHEMASBT5050 | 3 | 0.001213982 | TRUE
|  | 4 | 3.36435 | pHEMASBT5050 | 3 | 0.00152979 | TRUE
|  | 5 | 3.17225 | pHEMASBT5050 | 3 | 0.003205643 | TRUE
|  | 6 | 2.9293 | pHEMASBT5050 | 3 | 0.01005091 | TRUE
|  | 7 | 2.1089 | pHEMASBT5050 | 3 | 0.03058361 | TRUE
|  | 8 | 1.63405 | pHEMASBT5050 | 3 | 0.01320487 | TRUE
|  | 9 | 0.991 | pHEMASBT5050 | 3 | 0.005393709 | TRUE
| 1.75 | 1 | 4.14335 | pHEMASBT5050 | 3 | -0.005721588 | FALSE
|  | 2 | 3.8138 | pHEMASBT5050 | 3 | -0.0008791813 | FALSE
|  | 3 | 3.51005 | pHEMASBT5050 | 3 | 0.001146124 | TRUE
|  | 4 | 3.36435 | pHEMASBT5050 | 3 | 0.001523118 | TRUE
|  | 5 | 3.17225 | pHEMASBT5050 | 3 | 0.003944888 | TRUE
|  | 6 | 2.9293 | pHEMASBT5050 | 3 | 0.009208311 | TRUE
|  | 7 | 2.1089 | pHEMASBT5050 | 3 | 0.03500634 | TRUE
|  | 8 | 1.63405 | pHEMASBT5050 | 3 | 0.006302368 | TRUE
|  | 9 | 0.991 | pHEMASBT5050 | 4 | 0.003014716 | TRUE