## Sheet1
concentration | sat_time | proton_peak_index |  | polymer_name | ppm | sample_size | t_results | significance
10 | 0.25 | 1 | 1.977983 | PAA | 0.004007202 | 6 | -0.000380663 | FALSE
|  | 2 | 1.5061 | PAA | 0.003899744 | 6 | -0.003623935 | FALSE
|  | 3 | 1.376533 | PAA | 0.004881666 | 6 | -0.002015338 | FALSE
| 0.5 | 1 | 1.977133 | PAA | 0.004424779 | 6 | -0.001707495 | FALSE
|  | 2 | 1.505067 | PAA | 0.0040589 | 6 | -0.001963109 | FALSE
|  | 3 | 1.375467 | PAA | 0.005336166 | 6 | -0.002727247 | FALSE
| 0.75 | 1 | 1.977217 | PAA | 0.004573584 | 6 | 0.000114472 | TRUE
|  | 2 | 1.505283 | PAA | 0.004339777 | 6 | 5.010281e-05 | TRUE
|  | 3 | 1.375367 | PAA | 0.005706721 | 6 | -0.002364218 | FALSE
| 1 | 1 | 1.97625 | PAA | 0.004670653 | 6 | 0.002298202 | TRUE
|  | 2 | 1.50505 | PAA | 0.004176482 | 6 | 0.004273524 | TRUE
|  | 3 | 1.375483 | PAA | 0.005572582 | 6 | -0.005229988 | FALSE
| 1.25 | 1 | 1.976917 | PAA | 0.004468296 | 6 | -0.0007108507 | FALSE
|  | 2 | 1.505217 | PAA | 0.004509287 | 6 | -0.001197717 | FALSE
|  | 3 | 1.3754 | PAA | 0.005548333 | 6 | -0.0001099082 | FALSE
| 1.5 | 1 | 1.976983 | PAA | 0.004981733 | 6 | 0.0005435336 | TRUE
|  | 2 | 1.505283 | PAA | 0.004312037 | 6 | 0.004712258 | TRUE
|  | 3 | 1.375533 | PAA | 0.005496787 | 6 | -0.001578833 | FALSE
| 1.75 | 1 | 1.97705 | PAA | 0.004544337 | 6 | 0.002010089 | TRUE
|  | 2 | 1.50525 | PAA | 0.004243937 | 6 | 0.003121882 | TRUE
|  | 3 | 1.375583 | PAA | 0.00560693 | 6 | -0.002205123 | FALSE
12.5 | 0.25 | 1 | 1.98245 | PAA | 0.002884268 | 6 | 0.002312645 | TRUE
|  | 2 | 1.513583 | PAA | 0.005616909 | 6 | 0.0008636964 | TRUE
|  | 3 | 1.3733 | PAA | 0.004627742 | 6 | -0.001213608 | FALSE
| 0.5 | 1 | 1.982333 | PAA | 0.002891828 | 6 | 0.0007454409 | TRUE
|  | 2 | 1.513683 | PAA | 0.005782185 | 6 | 0.0003076532 | TRUE
|  | 3 | 1.373033 | PAA | 0.004807355 | 6 | -0.0004698809 | FALSE
| 0.75 | 1 | 1.982517 | PAA | 0.002806005 | 6 | 0.00134802 | TRUE
|  | 2 | 1.513683 | PAA | 0.005577963 | 6 | -0.0008265312 | FALSE
|  | 3 | 1.37325 | PAA | 0.004963769 | 6 | 0.001258753 | TRUE
| 1 | 1 | 1.98225 | PAA | 0.002931723 | 6 | 0.005041597 | TRUE
|  | 2 | 1.513517 | PAA | 0.005918587 | 6 | 0.00354543 | TRUE
|  | 3 | 1.373217 | PAA | 0.004685047 | 6 | 9.637557e-05 | TRUE
| 1.25 | 1 | 1.982333 | PAA | 0.002926203 | 6 | 0.004464607 | TRUE
|  | 2 | 1.51365 | PAA | 0.0059322 | 6 | 0.003815257 | TRUE
|  | 3 | 1.37315 | PAA | 0.004921687 | 6 | 0.001889515 | TRUE
| 1.5 | 1 | 1.982517 | PAA | 0.002829429 | 6 | 0.004873473 | TRUE
|  | 2 | 1.5139 | PAA | 0.005614268 | 6 | 0.006032807 | TRUE
|  | 3 | 1.373117 | PAA | 0.00495234 | 6 | 0.001535292 | TRUE
| 1.75 | 1 | 1.982633 | PAA | 0.002741289 | 6 | 0.006614413 | TRUE
|  | 2 | 1.51385 | PAA | 0.005619164 | 6 | -0.01882274 | FALSE
|  | 3 | 1.373167 | PAA | 0.005113381 | 6 | 0.0003722091 | TRUE
15 | 0.25 | 1 | 1.982483 | PAA | 0.002742566 | 6 | 0.001098769 | TRUE
|  | 2 | 1.513083 | PAA | 0.008039009 | 6 | -0.002930187 | FALSE
|  | 3 | 1.36925 | PAA | 0.01520326 | 6 | -0.001990424 | FALSE
| 0.5 | 1 | 1.982333 | PAA | 0.002348333 | 6 | 0.001680246 | TRUE
|  | 2 | 1.512983 | PAA | 0.007572956 | 6 | 0.001633757 | TRUE
|  | 3 | 1.369233 | PAA | 0.01454272 | 6 | -0.002063049 | FALSE
| 0.75 | 1 | 1.9825 | PAA | 0.002393324 | 6 | 0.004298683 | TRUE
|  | 2 | 1.513017 | PAA | 0.007516493 | 6 | 0.002955229 | TRUE
|  | 3 | 1.369067 | PAA | 0.01453804 | 6 | 0.002812666 | TRUE
| 1 | 1 | 1.982583 | PAA | 0.002574814 | 6 | 0.005917275 | TRUE
|  | 2 | 1.51315 | PAA | 0.007746419 | 6 | 0.00416657 | TRUE
|  | 3 | 1.365367 | PAA | 0.01764717 | 6 | 0.003625969 | TRUE
| 1.25 | 1 | 1.982433 | PAA | 0.002195146 | 6 | 0.005939193 | TRUE
|  | 2 | 1.51305 | PAA | 0.007516582 | 6 | 0.004890669 | TRUE
|  | 3 | 1.365317 | PAA | 0.01742612 | 6 | 0.003773498 | TRUE
| 1.5 | 1 | 1.982733 | PAA | 0.00260205 | 6 | 0.006922696 | TRUE
|  | 2 | 1.513133 | PAA | 0.007486699 | 6 | 0.006430532 | TRUE
|  | 3 | 1.3656 | PAA | 0.01749274 | 6 | 0.003724263 | TRUE
| 1.75 | 1 | 1.982567 | PAA | 0.002084866 | 6 | 0.008301868 | TRUE
|  | 2 | 1.513183 | PAA | 0.007322682 | 6 | 0.006722606 | TRUE
|  | 3 | 1.365633 | PAA | 0.01699019 | 6 | 0.006106667 | TRUE
16.25 | 0.25 | 1 | 1.98 | PAA | 0 | 5 | -0.001767734 | FALSE
|  | 2 | 1.50766 | PAA | 0.00133529 | 5 | -0.001174718 | FALSE
|  | 3 | 1.35058 | PAA | 0.01119942 | 5 | -0.0006893517 | FALSE
| 0.5 | 1 | 1.97958 | PAA | 0.0001788854 | 5 | 0.001615504 | TRUE
|  | 2 | 1.50712 | PAA | 0.001251799 | 5 | -0.0003443701 | FALSE
|  | 3 | 1.34984 | PAA | 0.01089073 | 5 | 0.001755173 | TRUE
| 0.75 | 1 | 1.9797 | PAA | 0.000254951 | 5 | 0.003593782 | TRUE
|  | 2 | 1.50716 | PAA | 0.001192896 | 5 | 0.003361201 | TRUE
|  | 3 | 1.34998 | PAA | 0.0111082 | 5 | 0.001694368 | TRUE
| 1 | 1 | 1.97968 | PAA | 0.000303315 | 5 | 0.006323268 | TRUE
|  | 2 | 1.5072 | PAA | 0.00125499 | 5 | 0.002997746 | TRUE
|  | 3 | 1.35004 | PAA | 0.01100014 | 5 | 0.002485355 | TRUE
| 1.25 | 1 | 1.98 | PAA | 0.000212132 | 5 | 0.008172452 | TRUE
|  | 2 | 1.50714 | PAA | 0.001064425 | 5 | 0.004517541 | TRUE
|  | 3 | 1.3498 | PAA | 0.01157627 | 5 | 0.004249748 | TRUE
| 1.5 | 1 | 1.9799 | PAA | 0.0001581139 | 5 | 0.008224728 | TRUE
|  | 2 | 1.50726 | PAA | 0.001126055 | 5 | 0.004917985 | TRUE
|  | 3 | 1.34996 | PAA | 0.01103757 | 5 | 0.004432481 | TRUE
| 1.75 | 1 | 1.97976 | PAA | 0.000427785 | 5 | 0.007162929 | TRUE
|  | 2 | 1.5071 | PAA | 0.000977241 | 5 | 0.004571776 | TRUE
|  | 3 | 1.34996 | PAA | 0.01093334 | 5 | 0.00609701 | TRUE
17.5 | 0.25 | 1 | 1.984483 | PAA | 0.004912196 | 6 | 0.001538851 | TRUE
|  | 2 | 1.5155 | PAA | 0.006971657 | 6 | 0.000745651 | TRUE
|  | 3 | 1.365117 | PAA | 0.0193446 | 6 | -0.0002485395 | FALSE
| 0.5 | 1 | 1.984367 | PAA | 0.004425231 | 6 | 0.003155935 | TRUE
|  | 2 | 1.515667 | PAA | 0.006909317 | 6 | 0.002582065 | TRUE
|  | 3 | 1.3649 | PAA | 0.01911314 | 6 | 0.001257282 | TRUE
| 0.75 | 1 | 1.984283 | PAA | 0.00444496 | 6 | 0.005888374 | TRUE
|  | 2 | 1.515567 | PAA | 0.006951163 | 6 | 0.004691881 | TRUE
|  | 3 | 1.3647 | PAA | 0.01923195 | 6 | 0.002167777 | TRUE
| 1 | 1 | 1.984333 | PAA | 0.004219795 | 6 | 0.007891797 | TRUE
|  | 2 | 1.515717 | PAA | 0.006652343 | 6 | 0.006450454 | TRUE
|  | 3 | 1.3648 | PAA | 0.01889296 | 6 | 0.003797221 | TRUE
| 1.25 | 1 | 1.984517 | PAA | 0.004305075 | 6 | 0.008616625 | TRUE
|  | 2 | 1.515917 | PAA | 0.006645725 | 6 | 0.006629147 | TRUE
|  | 3 | 1.364917 | PAA | 0.01893541 | 6 | 0.005378779 | TRUE
| 1.5 | 1 | 1.984383 | PAA | 0.004335166 | 6 | 0.009529268 | TRUE
|  | 2 | 1.515817 | PAA | 0.006830935 | 6 | 0.006513369 | TRUE
|  | 3 | 1.364967 | PAA | 0.01889494 | 6 | 0.005931962 | TRUE
| 1.75 | 1 | 1.984517 | PAA | 0.004233871 | 6 | 0.01054566 | TRUE
|  | 2 | 1.515783 | PAA | 0.006650238 | 6 | 0.009275277 | TRUE
|  | 3 | 1.365 | PAA | 0.01884346 | 6 | 0.007073709 | TRUE
18.75 | 0.25 | 1 | 1.98002 | PAA | 4.472136e-05 | 5 | -0.0002144176 | FALSE
|  | 2 | 1.50652 | PAA | 0.000363318 | 5 | 0.0002040123 | TRUE
|  | 3 | 1.33806 | PAA | 0.0004393177 | 5 | -0.0002564433 | FALSE
| 0.5 | 1 | 1.97976 | PAA | 0.0004037326 | 5 | 0.004193488 | TRUE
|  | 2 | 1.50618 | PAA | 0.0004494441 | 5 | 0.003213019 | TRUE
|  | 3 | 1.33774 | PAA | 0.0005029911 | 5 | 0.0009846516 | TRUE
| 0.75 | 1 | 1.97998 | PAA | 0.0005540758 | 5 | 0.00477302 | TRUE
|  | 2 | 1.5063 | PAA | 0.000543139 | 5 | 0.004837235 | TRUE
|  | 3 | 1.33774 | PAA | 0.0007402702 | 5 | 0.001727948 | TRUE
| 1 | 1 | 1.98016 | PAA | 0.0004774935 | 5 | 0.007266124 | TRUE
|  | 2 | 1.50642 | PAA | 0.0004868265 | 5 | 0.005319146 | TRUE
|  | 3 | 1.33802 | PAA | 0.0006379655 | 5 | 0.002646568 | TRUE
| 1.25 | 1 | 1.97988 | PAA | 0.0007694154 | 5 | 0.007302927 | TRUE
|  | 2 | 1.50624 | PAA | 0.000795613 | 5 | 0.005886937 | TRUE
|  | 3 | 1.33788 | PAA | 0.0009011104 | 5 | 0.005124376 | TRUE
| 1.5 | 1 | 1.9801 | PAA | 0.0006164414 | 5 | 0.008873335 | TRUE
|  | 2 | 1.5064 | PAA | 0.0006204837 | 5 | 0.007839263 | TRUE
|  | 3 | 1.33792 | PAA | 0.0007694154 | 5 | 0.004522422 | TRUE
| 1.75 | 1 | 1.98008 | PAA | 0.000501996 | 5 | 0.008030758 | TRUE
|  | 2 | 1.5064 | PAA | 0.000678233 | 5 | 0.00754399 | TRUE
|  | 3 | 1.33802 | PAA | 0.0008228001 | 5 | 0.005512527 | TRUE
20 | 0.25 | 1 | 1.983333 | PAA | 0.005459182 | 6 | 0.001120672 | TRUE
|  | 2 | 1.513617 | PAA | 0.005603719 | 6 | 0.000712402 | TRUE
|  | 3 | 1.351617 | PAA | 0.01803867 | 6 | 0.0008344907 | TRUE
| 0.5 | 1 | 1.982733 | PAA | 0.004498296 | 6 | -0.005955275 | FALSE
|  | 2 | 1.513033 | PAA | 0.004703049 | 6 | -0.006762427 | FALSE
|  | 3 | 1.351033 | PAA | 0.01711568 | 6 | -0.00670667 | FALSE
| 0.75 | 1 | 1.982733 | PAA | 0.004589844 | 6 | 0.00338558 | TRUE
|  | 2 | 1.513183 | PAA | 0.004932511 | 6 | 0.003861115 | TRUE
|  | 3 | 1.351083 | PAA | 0.01721005 | 6 | 0.003302206 | TRUE
| 1 | 1 | 1.9826 | PAA | 0.004350632 | 6 | 0.005551247 | TRUE
|  | 2 | 1.513067 | PAA | 0.004754647 | 6 | 0.003791396 | TRUE
|  | 3 | 1.350883 | PAA | 0.01688886 | 6 | 0.003952247 | TRUE
| 1.25 | 1 | 1.9828 | PAA | 0.004536518 | 6 | 0.008518914 | TRUE
|  | 2 | 1.513267 | PAA | 0.005074906 | 6 | 0.006650885 | TRUE
|  | 3 | 1.351133 | PAA | 0.01725708 | 6 | 0.004950556 | TRUE
| 1.5 | 1 | 1.982667 | PAA | 0.004401212 | 6 | 0.00725979 | TRUE
|  | 2 | 1.513133 | PAA | 0.004860727 | 6 | 0.006832028 | TRUE
|  | 3 | 1.350967 | PAA | 0.01701254 | 6 | 0.004089021 | TRUE
| 1.75 | 1 | 1.982667 | PAA | 0.004494738 | 6 | 0.007939455 | TRUE
|  | 2 | 1.5132 | PAA | 0.004957419 | 6 | 0.006480753 | TRUE
|  | 3 | 1.350983 | PAA | 0.01705127 | 6 | 0.003609751 | TRUE
22.5 | 0.25 | 1 | 1.98432 | PAA | 0.004302557 | 5 | 0.0007398643 | TRUE
|  | 2 | 1.51664 | PAA | 0.004605757 | 5 | -0.0011958 | FALSE
|  | 3 | 1.35598 | PAA | 0.02287995 | 5 | -0.0009395039 | FALSE
| 0.5 | 1 | 1.98434 | PAA | 0.004058078 | 5 | 0.00186074 | TRUE
|  | 2 | 1.5169 | PAA | 0.004171331 | 5 | 0.001398699 | TRUE
|  | 3 | 1.35588 | PAA | 0.02269288 | 5 | 0.0001405168 | TRUE
| 0.75 | 1 | 1.98426 | PAA | 0.004248882 | 5 | 0.004042037 | TRUE
|  | 2 | 1.51698 | PAA | 0.004115459 | 5 | 0.002991602 | TRUE
|  | 3 | 1.35576 | PAA | 0.02297309 | 5 | 0.001423575 | TRUE
| 1 | 1 | 1.98422 | PAA | 0.004081299 | 5 | 0.006985907 | TRUE
|  | 2 | 1.51694 | PAA | 0.003947531 | 5 | 0.004670568 | TRUE
|  | 3 | 1.35368 | PAA | 0.02049334 | 5 | 0.004748806 | TRUE
| 1.25 | 1 | 1.98432 | PAA | 0.004057955 | 5 | 0.00734888 | TRUE
|  | 2 | 1.51708 | PAA | 0.004034476 | 5 | 0.005712793 | TRUE
|  | 3 | 1.3557 | PAA | 0.02285596 | 5 | 0.0045061 | TRUE
| 1.5 | 1 | 1.98414 | PAA | 0.004237688 | 5 | 0.008194108 | TRUE
|  | 2 | 1.51688 | PAA | 0.004224571 | 5 | 0.007068909 | TRUE
|  | 3 | 1.35558 | PAA | 0.02301656 | 5 | 0.005522495 | TRUE
| 1.75 | 1 | 1.98424 | PAA | 0.003977185 | 5 | 0.008578724 | TRUE
|  | 2 | 1.51704 | PAA | 0.003768687 | 5 | 0.005825634 | TRUE
|  | 3 | 1.35364 | PAA | 0.02032641 | 5 | 0.005964625 | TRUE
25 | 0.25 | 1 | 1.984617 | PAA | 0.003945335 | 6 | 0.0003577253 | TRUE
|  | 2 | 1.517917 | PAA | 0.00322888 | 6 | -0.002206595 | FALSE
|  | 3 | 1.357067 | PAA | 0.02247093 | 6 | -0.0002429032 | FALSE
| 0.5 | 1 | 1.984833 | PAA | 0.003530817 | 6 | 0.001518332 | TRUE
|  | 2 | 1.518483 | PAA | 0.002345563 | 6 | -0.0002010215 | FALSE
|  | 3 | 1.357233 | PAA | 0.02190549 | 6 | 0.001093079 | TRUE
| 0.75 | 1 | 1.984767 | PAA | 0.003436665 | 6 | 0.002776454 | TRUE
|  | 2 | 1.518383 | PAA | 0.002299928 | 6 | 0.001893738 | TRUE
|  | 3 | 1.357067 | PAA | 0.0219086 | 6 | 0.0004910874 | TRUE
| 1 | 1 | 1.984683 | PAA | 0.003620175 | 6 | 0.003396973 | TRUE
|  | 2 | 1.518367 | PAA | 0.002417988 | 6 | 0.001997785 | TRUE
|  | 3 | 1.35695 | PAA | 0.0221192 | 6 | 0.0007985238 | TRUE
| 1.25 | 1 | 1.984767 | PAA | 0.003576963 | 6 | 0.003769113 | TRUE
|  | 2 | 1.518483 | PAA | 0.002418608 | 6 | 0.002659816 | TRUE
|  | 3 | 1.357067 | PAA | 0.02204937 | 6 | 0.001875657 | TRUE
| 1.5 | 1 | 1.984733 | PAA | 0.003556778 | 6 | 0.003240366 | TRUE
|  | 2 | 1.518533 | PAA | 0.002382995 | 6 | 0.002166732 | TRUE
|  | 3 | 1.357017 | PAA | 0.02212613 | 6 | 0.0005208428 | TRUE
| 1.75 | 1 | 1.98495 | PAA | 0.003391018 | 6 | 0.004319037 | TRUE
|  | 2 | 1.518683 | PAA | 0.002240015 | 6 | 0.002421369 | TRUE
|  | 3 | 1.357217 | PAA | 0.02200004 | 6 | 0.002031012 | TRUE
30 | 0.25 | 1 | 1.983775 | PAA | 0.002671298 | 4 | -0.001680209 | FALSE
|  | 2 | 1.520375 | PAA | 0.00075 | 4 | -0.001888348 | FALSE
|  | 3 | 1.36735 | PAA | 0.002009146 | 4 | -0.002700471 | FALSE
| 0.5 | 1 | 1.98225 | PAA | 0.001968925 | 4 | -0.0008179879 | FALSE
|  | 2 | 1.51905 | PAA | 0.001156143 | 4 | 0.0002285285 | TRUE
|  | 3 | 1.365925 | PAA | 0.003080449 | 4 | -0.002507417 | FALSE
| 0.75 | 1 | 1.98195 | PAA | 0.001340398 | 4 | -0.002163376 | FALSE
|  | 2 | 1.51895 | PAA | 0.0007937254 | 4 | -0.001397161 | FALSE
|  | 3 | 1.365975 | PAA | 0.002814694 | 4 | -0.00417245 | FALSE
| 1 | 1 | 1.982525 | PAA | 0.002170061 | 4 | -0.002942125 | FALSE
|  | 2 | 1.5193 | PAA | 0.001116542 | 4 | -0.005792189 | FALSE
|  | 3 | 1.366025 | PAA | 0.002917048 | 4 | -0.004716833 | FALSE
| 1.25 | 1 | 1.982075 | PAA | 0.00145459 | 4 | -0.003259988 | FALSE
|  | 2 | 1.519025 | PAA | 0.00075 | 4 | -0.00170303 | FALSE
|  | 3 | 1.36605 | PAA | 0.002714774 | 4 | -0.004288931 | FALSE
| 1.5 | 1 | 1.9823 | PAA | 0.001553491 | 4 | -0.003581625 | FALSE
|  | 2 | 1.519225 | PAA | 0.0006020797 | 4 | -0.002445865 | FALSE
|  | 3 | 1.3662 | PAA | 0.002581989 | 4 | -0.005221774 | FALSE
| 1.75 | 1 | 1.982475 | PAA | 0.0018246 | 4 | -0.004489466 | FALSE
|  | 2 | 1.5194 | PAA | 0.0009201449 | 4 | -0.00392494 | FALSE
|  | 3 | 1.36635 | PAA | 0.002493324 | 5 | -0.004251193 | FALSE