## Sheet1
| polymer_name | concentration | sat_time | proton_peak_index | ppm_range | ppm | replicate | corr_%_attenuation | amp_factor
9 | CMC | 9 | 0.25 | 1 | 4.6518 .. 4.3890 | 4.5204 | 1 | 0.001103218 | 0.9
10 | CMC | 9 | 0.25 | 2 | 4.3890 .. 4.2992 | 4.3441 | 1 | 0.01205332 | 0.9
11 | CMC | 9 | 0.25 | 3 | 4.2992 .. 4.2043 | 4.25175 | 1 | 0.01801596 | 0.9
12 | CMC | 9 | 0.25 | 4 | 4.1570 .. 4.0173 | 4.08715 | 1 | 0.01959021 | 0.9
13 | CMC | 9 | 0.25 | 5 | 4.0168 .. 3.8466 | 3.9317 | 1 | 0.009931736 | 0.9
14 | CMC | 9 | 0.25 | 6 | 3.8466 .. 3.6757 | 3.76115 | 1 | 0.008981196 | 0.9
15 | CMC | 9 | 0.25 | 7 | 3.6757 .. 3.5642 | 3.61995 | 1 | 0.01078081 | 0.9
16 | CMC | 9 | 0.25 | 8 | 3.4172 .. 3.2180 | 3.3176 | 1 | 0.02210751 | 0.9
17 | CMC | 9 | 0.25 | 9 | 3.2180 .. 3.0624 | 3.1402 | 1 | 0.02997568 | 0.9
45 | CMC | 9 | 0.5 | 1 | 4.6518 .. 4.3890 | 4.5204 | 1 | -0.01222891 | 0.9
46 | CMC | 9 | 0.5 | 2 | 4.3890 .. 4.2992 | 4.3441 | 1 | -0.01386902 | 0.9
47 | CMC | 9 | 0.5 | 3 | 4.2992 .. 4.2043 | 4.25175 | 1 | 0.02552685 | 0.9
48 | CMC | 9 | 0.5 | 4 | 4.1570 .. 4.0173 | 4.08715 | 1 | 0.02782438 | 0.9
49 | CMC | 9 | 0.5 | 5 | 4.0168 .. 3.8466 | 3.9317 | 1 | 0.01469013 | 0.9
50 | CMC | 9 | 0.5 | 6 | 3.8466 .. 3.6757 | 3.76115 | 1 | 0.009261622 | 0.9
51 | CMC | 9 | 0.5 | 7 | 3.6757 .. 3.5642 | 3.61995 | 1 | 0.01204853 | 0.9
52 | CMC | 9 | 0.5 | 8 | 3.4172 .. 3.2180 | 3.3176 | 1 | 0.03251634 | 0.9
53 | CMC | 9 | 0.5 | 9 | 3.2180 .. 3.0624 | 3.1402 | 1 | 0.03865278 | 0.9
81 | CMC | 9 | 0.75 | 1 | 4.6518 .. 4.3890 | 4.5204 | 1 | -0.0122023 | 0.9
82 | CMC | 9 | 0.75 | 2 | 4.3890 .. 4.2992 | 4.3441 | 1 | -0.04391624 | 0.9
83 | CMC | 9 | 0.75 | 3 | 4.2992 .. 4.2043 | 4.25175 | 1 | 0.02459564 | 0.9
84 | CMC | 9 | 0.75 | 4 | 4.1570 .. 4.0173 | 4.08715 | 1 | 0.0315761 | 0.9
85 | CMC | 9 | 0.75 | 5 | 4.0168 .. 3.8466 | 3.9317 | 1 | 0.01904167 | 0.9
86 | CMC | 9 | 0.75 | 6 | 3.8466 .. 3.6757 | 3.76115 | 1 | 0.01534873 | 0.9
87 | CMC | 9 | 0.75 | 7 | 3.6757 .. 3.5642 | 3.61995 | 1 | 0.02139371 | 0.9
88 | CMC | 9 | 0.75 | 8 | 3.4172 .. 3.2180 | 3.3176 | 1 | 0.04100445 | 0.9
89 | CMC | 9 | 0.75 | 9 | 3.2180 .. 3.0624 | 3.1402 | 1 | 0.05861405 | 0.9
117 | CMC | 9 | 1 | 1 | 4.6518 .. 4.3890 | 4.5204 | 1 | -0.003656345 | 0.9
118 | CMC | 9 | 1 | 2 | 4.3890 .. 4.2992 | 4.3441 | 1 | 0.01455192 | 0.9
119 | CMC | 9 | 1 | 3 | 4.2992 .. 4.2043 | 4.25175 | 1 | 0.04624189 | 0.9
120 | CMC | 9 | 1 | 4 | 4.1570 .. 4.0173 | 4.08715 | 1 | 0.04035641 | 0.9
121 | CMC | 9 | 1 | 5 | 4.0168 .. 3.8466 | 3.9317 | 1 | 0.01969337 | 0.9
122 | CMC | 9 | 1 | 6 | 3.8466 .. 3.6757 | 3.76115 | 1 | 0.01393672 | 0.9
123 | CMC | 9 | 1 | 7 | 3.6757 .. 3.5642 | 3.61995 | 1 | 0.01683116 | 0.9
124 | CMC | 9 | 1 | 8 | 3.4172 .. 3.2180 | 3.3176 | 1 | 0.03827086 | 0.9
125 | CMC | 9 | 1 | 9 | 3.2180 .. 3.0624 | 3.1402 | 1 | 0.03306069 | 0.9
153 | CMC | 9 | 1.25 | 1 | 4.6518 .. 4.3890 | 4.5204 | 1 | -0.01724155 | 0.9
154 | CMC | 9 | 1.25 | 2 | 4.3890 .. 4.2992 | 4.3441 | 1 | -0.0284352 | 0.9
155 | CMC | 9 | 1.25 | 3 | 4.2992 .. 4.2043 | 4.25175 | 1 | 0.0411395 | 0.9
156 | CMC | 9 | 1.25 | 4 | 4.1570 .. 4.0173 | 4.08715 | 1 | 0.03937639 | 0.9
157 | CMC | 9 | 1.25 | 5 | 4.0168 .. 3.8466 | 3.9317 | 1 | 0.02058401 | 0.9
158 | CMC | 9 | 1.25 | 6 | 3.8466 .. 3.6757 | 3.76115 | 1 | 0.01340724 | 0.9
159 | CMC | 9 | 1.25 | 7 | 3.6757 .. 3.5642 | 3.61995 | 1 | 0.01907543 | 0.9
160 | CMC | 9 | 1.25 | 8 | 3.4172 .. 3.2180 | 3.3176 | 1 | 0.04037844 | 0.9
161 | CMC | 9 | 1.25 | 9 | 3.2180 .. 3.0624 | 3.1402 | 1 | 0.03881762 | 0.9
189 | CMC | 9 | 1.5 | 1 | 4.6518 .. 4.3890 | 4.5204 | 1 | -0.007166293 | 0.9
190 | CMC | 9 | 1.5 | 2 | 4.3890 .. 4.2992 | 4.3441 | 1 | -0.003047633 | 0.9
191 | CMC | 9 | 1.5 | 3 | 4.2992 .. 4.2043 | 4.25175 | 1 | 0.04448538 | 0.9
192 | CMC | 9 | 1.5 | 4 | 4.1570 .. 4.0173 | 4.08715 | 1 | 0.04190756 | 0.9
193 | CMC | 9 | 1.5 | 5 | 4.0168 .. 3.8466 | 3.9317 | 1 | 0.02237945 | 0.9
194 | CMC | 9 | 1.5 | 6 | 3.8466 .. 3.6757 | 3.76115 | 1 | 0.0149099 | 0.9
195 | CMC | 9 | 1.5 | 7 | 3.6757 .. 3.5642 | 3.61995 | 1 | 0.02107602 | 0.9
196 | CMC | 9 | 1.5 | 8 | 3.4172 .. 3.2180 | 3.3176 | 1 | 0.04406635 | 0.9
197 | CMC | 9 | 1.5 | 9 | 3.2180 .. 3.0624 | 3.1402 | 1 | 0.03823018 | 0.9
225 | CMC | 9 | 1.75 | 1 | 4.6518 .. 4.3890 | 4.5204 | 1 | 0.004233713 | 0.9
226 | CMC | 9 | 1.75 | 2 | 4.3890 .. 4.2992 | 4.3441 | 1 | 0.006225975 | 0.9
227 | CMC | 9 | 1.75 | 3 | 4.2992 .. 4.2043 | 4.25175 | 1 | 0.05083831 | 0.9
228 | CMC | 9 | 1.75 | 4 | 4.1570 .. 4.0173 | 4.08715 | 1 | 0.04476858 | 0.9
229 | CMC | 9 | 1.75 | 5 | 4.0168 .. 3.8466 | 3.9317 | 1 | 0.02505905 | 0.9
230 | CMC | 9 | 1.75 | 6 | 3.8466 .. 3.6757 | 3.76115 | 1 | 0.01707183 | 0.9
231 | CMC | 9 | 1.75 | 7 | 3.6757 .. 3.5642 | 3.61995 | 1 | 0.02259748 | 0.9
232 | CMC | 9 | 1.75 | 8 | 3.4172 .. 3.2180 | 3.3176 | 1 | 0.04475916 | 0.9
233 | CMC | 9 | 1.75 | 9 | 3.2180 .. 3.0624 | 3.1402 | 1 | 0.04311513 | 0.9
261 | CMC | 9 | 0.25 | 1 | 4.6518 .. 4.3890 | 4.5204 | 2 | 0.0203732 | 0.9
262 | CMC | 9 | 0.25 | 2 | 4.3890 .. 4.2992 | 4.3441 | 2 | 0.0001505898 | 0.9
263 | CMC | 9 | 0.25 | 3 | 4.2992 .. 4.2043 | 4.25175 | 2 | -0.001516969 | 0.9
264 | CMC | 9 | 0.25 | 4 | 4.1570 .. 4.0173 | 4.08715 | 2 | 0.007209059 | 0.9
265 | CMC | 9 | 0.25 | 5 | 4.0168 .. 3.8466 | 3.9317 | 2 | 0.01179527 | 0.9
266 | CMC | 9 | 0.25 | 6 | 3.8466 .. 3.6757 | 3.76115 | 2 | 0.01470914 | 0.9
267 | CMC | 9 | 0.25 | 7 | 3.6757 .. 3.5642 | 3.61995 | 2 | 0.01471152 | 0.9
268 | CMC | 9 | 0.25 | 8 | 3.4172 .. 3.2180 | 3.3176 | 2 | 0.02062476 | 0.9
269 | CMC | 9 | 0.25 | 9 | 3.2180 .. 3.0624 | 3.1402 | 2 | 0.05832865 | 0.9
297 | CMC | 9 | 0.5 | 1 | 4.6518 .. 4.3890 | 4.5204 | 2 | -0.001043052 | 0.9
298 | CMC | 9 | 0.5 | 2 | 4.3890 .. 4.2992 | 4.3441 | 2 | -0.006333055 | 0.9
299 | CMC | 9 | 0.5 | 3 | 4.2992 .. 4.2043 | 4.25175 | 2 | 0.006538271 | 0.9
300 | CMC | 9 | 0.5 | 4 | 4.1570 .. 4.0173 | 4.08715 | 2 | 0.01665282 | 0.9
301 | CMC | 9 | 0.5 | 5 | 4.0168 .. 3.8466 | 3.9317 | 2 | 0.01312043 | 0.9
302 | CMC | 9 | 0.5 | 6 | 3.8466 .. 3.6757 | 3.76115 | 2 | 0.009869297 | 0.9
303 | CMC | 9 | 0.5 | 7 | 3.6757 .. 3.5642 | 3.61995 | 2 | 0.01024624 | 0.9
304 | CMC | 9 | 0.5 | 8 | 3.4172 .. 3.2180 | 3.3176 | 2 | 0.0201033 | 0.9
305 | CMC | 9 | 0.5 | 9 | 3.2180 .. 3.0624 | 3.1402 | 2 | 0.04381814 | 0.9
333 | CMC | 9 | 0.75 | 1 | 4.6518 .. 4.3890 | 4.5204 | 2 | 0.01024606 | 0.9
334 | CMC | 9 | 0.75 | 2 | 4.3890 .. 4.2992 | 4.3441 | 2 | -0.004395135 | 0.9
335 | CMC | 9 | 0.75 | 3 | 4.2992 .. 4.2043 | 4.25175 | 2 | 0.009488608 | 0.9
336 | CMC | 9 | 0.75 | 4 | 4.1570 .. 4.0173 | 4.08715 | 2 | 0.01759224 | 0.9
337 | CMC | 9 | 0.75 | 5 | 4.0168 .. 3.8466 | 3.9317 | 2 | 0.01396404 | 0.9
338 | CMC | 9 | 0.75 | 6 | 3.8466 .. 3.6757 | 3.76115 | 2 | 0.006118609 | 0.9
339 | CMC | 9 | 0.75 | 7 | 3.6757 .. 3.5642 | 3.61995 | 2 | 0.008301701 | 0.9
340 | CMC | 9 | 0.75 | 8 | 3.4172 .. 3.2180 | 3.3176 | 2 | 0.01920351 | 0.9
341 | CMC | 9 | 0.75 | 9 | 3.2180 .. 3.0624 | 3.1402 | 2 | 0.04224793 | 0.9
369 | CMC | 9 | 1 | 1 | 4.6518 .. 4.3890 | 4.5204 | 2 | 0.009878342 | 0.9
370 | CMC | 9 | 1 | 2 | 4.3890 .. 4.2992 | 4.3441 | 2 | -0.002155947 | 0.9
371 | CMC | 9 | 1 | 3 | 4.2992 .. 4.2043 | 4.25175 | 2 | 0.01715683 | 0.9
372 | CMC | 9 | 1 | 4 | 4.1570 .. 4.0173 | 4.08715 | 2 | 0.02130282 | 0.9
373 | CMC | 9 | 1 | 5 | 4.0168 .. 3.8466 | 3.9317 | 2 | 0.0169981 | 0.9
374 | CMC | 9 | 1 | 6 | 3.8466 .. 3.6757 | 3.76115 | 2 | 0.007728158 | 0.9
375 | CMC | 9 | 1 | 7 | 3.6757 .. 3.5642 | 3.61995 | 2 | 0.008117747 | 0.9
376 | CMC | 9 | 1 | 8 | 3.4172 .. 3.2180 | 3.3176 | 2 | 0.02173607 | 0.9
377 | CMC | 9 | 1 | 9 | 3.2180 .. 3.0624 | 3.1402 | 2 | 0.04079773 | 0.9
405 | CMC | 9 | 1.25 | 1 | 4.6518 .. 4.3890 | 4.5204 | 2 | -0.0111982 | 0.9
406 | CMC | 9 | 1.25 | 2 | 4.3890 .. 4.2992 | 4.3441 | 2 | -0.01515118 | 0.9
407 | CMC | 9 | 1.25 | 3 | 4.2992 .. 4.2043 | 4.25175 | 2 | 0.01891304 | 0.9
408 | CMC | 9 | 1.25 | 4 | 4.1570 .. 4.0173 | 4.08715 | 2 | 0.02357906 | 0.9
409 | CMC | 9 | 1.25 | 5 | 4.0168 .. 3.8466 | 3.9317 | 2 | 0.01609446 | 0.9
410 | CMC | 9 | 1.25 | 6 | 3.8466 .. 3.6757 | 3.76115 | 2 | 0.003881368 | 0.9
411 | CMC | 9 | 1.25 | 7 | 3.6757 .. 3.5642 | 3.61995 | 2 | 0.005161644 | 0.9
412 | CMC | 9 | 1.25 | 8 | 3.4172 .. 3.2180 | 3.3176 | 2 | 0.01803699 | 0.9
413 | CMC | 9 | 1.25 | 9 | 3.2180 .. 3.0624 | 3.1402 | 2 | 0.02394926 | 0.9
441 | CMC | 9 | 1.5 | 1 | 4.6518 .. 4.3890 | 4.5204 | 2 | -0.003502772 | 0.9
442 | CMC | 9 | 1.5 | 2 | 4.3890 .. 4.2992 | 4.3441 | 2 | -0.01856799 | 0.9
443 | CMC | 9 | 1.5 | 3 | 4.2992 .. 4.2043 | 4.25175 | 2 | 0.01697102 | 0.9
444 | CMC | 9 | 1.5 | 4 | 4.1570 .. 4.0173 | 4.08715 | 2 | 0.02273998 | 0.9
445 | CMC | 9 | 1.5 | 5 | 4.0168 .. 3.8466 | 3.9317 | 2 | 0.01665122 | 0.9
446 | CMC | 9 | 1.5 | 6 | 3.8466 .. 3.6757 | 3.76115 | 2 | 0.005644195 | 0.9
447 | CMC | 9 | 1.5 | 7 | 3.6757 .. 3.5642 | 3.61995 | 2 | 0.00755172 | 0.9
448 | CMC | 9 | 1.5 | 8 | 3.4172 .. 3.2180 | 3.3176 | 2 | 0.0208465 | 0.9
449 | CMC | 9 | 1.5 | 9 | 3.2180 .. 3.0624 | 3.1402 | 2 | 0.03157231 | 0.9
477 | CMC | 9 | 1.75 | 1 | 4.6518 .. 4.3890 | 4.5204 | 2 | 0.02482343 | 0.9
478 | CMC | 9 | 1.75 | 2 | 4.3890 .. 4.2992 | 4.3441 | 2 | 0.03322414 | 0.9
479 | CMC | 9 | 1.75 | 3 | 4.2992 .. 4.2043 | 4.25175 | 2 | 0.02455922 | 0.9
480 | CMC | 9 | 1.75 | 4 | 4.1570 .. 4.0173 | 4.08715 | 2 | 0.02637651 | 0.9
481 | CMC | 9 | 1.75 | 5 | 4.0168 .. 3.8466 | 3.9317 | 2 | 0.02140411 | 0.9
482 | CMC | 9 | 1.75 | 6 | 3.8466 .. 3.6757 | 3.76115 | 2 | 0.01436153 | 0.9
483 | CMC | 9 | 1.75 | 7 | 3.6757 .. 3.5642 | 3.61995 | 2 | 0.01533073 | 0.9
484 | CMC | 9 | 1.75 | 8 | 3.4172 .. 3.2180 | 3.3176 | 2 | 0.02666013 | 0.9
485 | CMC | 9 | 1.75 | 9 | 3.2180 .. 3.0624 | 3.1402 | 2 | 0.04677123 | 0.9
513 | CMC | 9 | 0.25 | 1 | 4.6518 .. 4.3890 | 4.5204 | 3 | -0.01326951 | 0.9
514 | CMC | 9 | 0.25 | 2 | 4.3890 .. 4.2992 | 4.3441 | 3 | -0.004914933 | 0.9
515 | CMC | 9 | 0.25 | 3 | 4.2992 .. 4.2043 | 4.25175 | 3 | 0.002641745 | 0.9
516 | CMC | 9 | 0.25 | 4 | 4.1570 .. 4.0173 | 4.08715 | 3 | 0.002249305 | 0.9
517 | CMC | 9 | 0.25 | 5 | 4.0168 .. 3.8466 | 3.9317 | 3 | -0.002527062 | 0.9
518 | CMC | 9 | 0.25 | 6 | 3.8466 .. 3.6757 | 3.76115 | 3 | -0.005252318 | 0.9
519 | CMC | 9 | 0.25 | 7 | 3.6757 .. 3.5642 | 3.61995 | 3 | -0.004564415 | 0.9
520 | CMC | 9 | 0.25 | 8 | 3.4172 .. 3.2180 | 3.3176 | 3 | 0.005972725 | 0.9
521 | CMC | 9 | 0.25 | 9 | 3.2180 .. 3.0624 | 3.1402 | 3 | 0.006518702 | 0.9
549 | CMC | 9 | 0.5 | 1 | 4.6518 .. 4.3890 | 4.5204 | 3 | 0.009853667 | 0.9
550 | CMC | 9 | 0.5 | 2 | 4.3890 .. 4.2992 | 4.3441 | 3 | 0.02139305 | 0.9
551 | CMC | 9 | 0.5 | 3 | 4.2992 .. 4.2043 | 4.25175 | 3 | 0.0210325 | 0.9
552 | CMC | 9 | 0.5 | 4 | 4.1570 .. 4.0173 | 4.08715 | 3 | 0.01594733 | 0.9
553 | CMC | 9 | 0.5 | 5 | 4.0168 .. 3.8466 | 3.9317 | 3 | 0.009942824 | 0.9
554 | CMC | 9 | 0.5 | 6 | 3.8466 .. 3.6757 | 3.76115 | 3 | 0.006458666 | 0.9
555 | CMC | 9 | 0.5 | 7 | 3.6757 .. 3.5642 | 3.61995 | 3 | 0.006753932 | 0.9
556 | CMC | 9 | 0.5 | 8 | 3.4172 .. 3.2180 | 3.3176 | 3 | 0.0173924 | 0.9
557 | CMC | 9 | 0.5 | 9 | 3.2180 .. 3.0624 | 3.1402 | 3 | 0.02759227 | 0.9
585 | CMC | 9 | 0.75 | 1 | 4.6518 .. 4.3890 | 4.5204 | 3 | 0.003632571 | 0.9
586 | CMC | 9 | 0.75 | 2 | 4.3890 .. 4.2992 | 4.3441 | 3 | 0.01100371 | 0.9
587 | CMC | 9 | 0.75 | 3 | 4.2992 .. 4.2043 | 4.25175 | 3 | 0.02034122 | 0.9
588 | CMC | 9 | 0.75 | 4 | 4.1570 .. 4.0173 | 4.08715 | 3 | 0.01813355 | 0.9
589 | CMC | 9 | 0.75 | 5 | 4.0168 .. 3.8466 | 3.9317 | 3 | 0.01110125 | 0.9
590 | CMC | 9 | 0.75 | 6 | 3.8466 .. 3.6757 | 3.76115 | 3 | 0.006659154 | 0.9
591 | CMC | 9 | 0.75 | 7 | 3.6757 .. 3.5642 | 3.61995 | 3 | 0.007830007 | 0.9
592 | CMC | 9 | 0.75 | 8 | 3.4172 .. 3.2180 | 3.3176 | 3 | 0.02069059 | 0.9
593 | CMC | 9 | 0.75 | 9 | 3.2180 .. 3.0624 | 3.1402 | 3 | 0.03185805 | 0.9
621 | CMC | 9 | 1 | 1 | 4.6518 .. 4.3890 | 4.5204 | 3 | 0.004049713 | 0.9
622 | CMC | 9 | 1 | 2 | 4.3890 .. 4.2992 | 4.3441 | 3 | 0.03198955 | 0.9
623 | CMC | 9 | 1 | 3 | 4.2992 .. 4.2043 | 4.25175 | 3 | 0.02577444 | 0.9
624 | CMC | 9 | 1 | 4 | 4.1570 .. 4.0173 | 4.08715 | 3 | 0.01882069 | 0.9
625 | CMC | 9 | 1 | 5 | 4.0168 .. 3.8466 | 3.9317 | 3 | 0.01182389 | 0.9
626 | CMC | 9 | 1 | 6 | 3.8466 .. 3.6757 | 3.76115 | 3 | 0.007343515 | 0.9
627 | CMC | 9 | 1 | 7 | 3.6757 .. 3.5642 | 3.61995 | 3 | 0.0102063 | 0.9
628 | CMC | 9 | 1 | 8 | 3.4172 .. 3.2180 | 3.3176 | 3 | 0.02263646 | 0.9
629 | CMC | 9 | 1 | 9 | 3.2180 .. 3.0624 | 3.1402 | 3 | 0.02924273 | 0.9
657 | CMC | 9 | 1.25 | 1 | 4.6518 .. 4.3890 | 4.5204 | 3 | -0.004094062 | 0.9
658 | CMC | 9 | 1.25 | 2 | 4.3890 .. 4.2992 | 4.3441 | 3 | -0.01526301 | 0.9
659 | CMC | 9 | 1.25 | 3 | 4.2992 .. 4.2043 | 4.25175 | 3 | 0.01742066 | 0.9
660 | CMC | 9 | 1.25 | 4 | 4.1570 .. 4.0173 | 4.08715 | 3 | 0.01645111 | 0.9
661 | CMC | 9 | 1.25 | 5 | 4.0168 .. 3.8466 | 3.9317 | 3 | 0.01087843 | 0.9
662 | CMC | 9 | 1.25 | 6 | 3.8466 .. 3.6757 | 3.76115 | 3 | 0.005234488 | 0.9
663 | CMC | 9 | 1.25 | 7 | 3.6757 .. 3.5642 | 3.61995 | 3 | 0.007813583 | 0.9
664 | CMC | 9 | 1.25 | 8 | 3.4172 .. 3.2180 | 3.3176 | 3 | 0.01958459 | 0.9
665 | CMC | 9 | 1.25 | 9 | 3.2180 .. 3.0624 | 3.1402 | 3 | 0.02780377 | 0.9
693 | CMC | 9 | 1.5 | 1 | 4.6518 .. 4.3890 | 4.5204 | 3 | -0.008789068 | 0.9
694 | CMC | 9 | 1.5 | 2 | 4.3890 .. 4.2992 | 4.3441 | 3 | -0.01524753 | 0.9
695 | CMC | 9 | 1.5 | 3 | 4.2992 .. 4.2043 | 4.25175 | 3 | 0.0183853 | 0.9
696 | CMC | 9 | 1.5 | 4 | 4.1570 .. 4.0173 | 4.08715 | 3 | 0.01859525 | 0.9
697 | CMC | 9 | 1.5 | 5 | 4.0168 .. 3.8466 | 3.9317 | 3 | 0.01061408 | 0.9
698 | CMC | 9 | 1.5 | 6 | 3.8466 .. 3.6757 | 3.76115 | 3 | 0.001842459 | 0.9
699 | CMC | 9 | 1.5 | 7 | 3.6757 .. 3.5642 | 3.61995 | 3 | 0.005716425 | 0.9
700 | CMC | 9 | 1.5 | 8 | 3.4172 .. 3.2180 | 3.3176 | 3 | 0.01878983 | 0.9
701 | CMC | 9 | 1.5 | 9 | 3.2180 .. 3.0624 | 3.1402 | 3 | 0.01996723 | 0.9
729 | CMC | 9 | 1.75 | 1 | 4.6518 .. 4.3890 | 4.5204 | 3 | -0.005844334 | 0.9
730 | CMC | 9 | 1.75 | 2 | 4.3890 .. 4.2992 | 4.3441 | 3 | 0.0079474 | 0.9
731 | CMC | 9 | 1.75 | 3 | 4.2992 .. 4.2043 | 4.25175 | 3 | 0.01782019 | 0.9
732 | CMC | 9 | 1.75 | 4 | 4.1570 .. 4.0173 | 4.08715 | 3 | 0.01820431 | 0.9
733 | CMC | 9 | 1.75 | 5 | 4.0168 .. 3.8466 | 3.9317 | 3 | 0.01149286 | 0.9
734 | CMC | 9 | 1.75 | 6 | 3.8466 .. 3.6757 | 3.76115 | 3 | 0.002243338 | 0.9
735 | CMC | 9 | 1.75 | 7 | 3.6757 .. 3.5642 | 3.61995 | 3 | 0.007457517 | 0.9
736 | CMC | 9 | 1.75 | 8 | 3.4172 .. 3.2180 | 3.3176 | 3 | 0.02086192 | 0.9
737 | CMC | 9 | 1.75 | 9 | 3.2180 .. 3.0624 | 3.1402 | 3 | 0.02948316 | 0.9