## Sheet1
| index | polymer_name | concentration | sat_time | proton_peak_index | ppm_range | ppm | replicate | corr_%_attenuation | amp_factor | yikj | SSE | AFo
0 | 2 | CMC | 20 | 0.25 | 3 | 4.2992 .. 4.2043 | 4.25175 | 1 | 0.01801596 | 0.9 | 0.01621436 | 0.0001215574 | 0.05856704
1 | 3 | CMC | 20 | 0.25 | 4 | 4.1570 .. 4.0173 | 4.08715 | 1 | 0.01959021 | 0.9 | 0.01763119 | 1.760199e-05 | 0.07894331
2 | 4 | CMC | 20 | 0.25 | 5 | 4.0168 .. 3.8466 | 3.9317 | 1 | 0.009931736 | 0.9 | 0.008938562 | 5.580342e-06 | 0.0412776
3 | 7 | CMC | 20 | 0.25 | 8 | 3.4172 .. 3.2180 | 3.3176 | 1 | 0.02210751 | 0.9 | 0.01989676 | 1.771926e-05 | 0.1104576
4 | 8 | CMC | 20 | 0.25 | 9 | 3.2180 .. 3.0624 | 3.1402 | 1 | 0.02997568 | 0.9 | 0.02697811 | 0.0003264718 | 0.2159973
5 | 11 | CMC | 20 | 0.5 | 3 | 4.2992 .. 4.2043 | 4.25175 | 1 | 0.02552685 | 0.9 | 0.02297417 | 0.0001215574 | 0.05856704
6 | 12 | CMC | 20 | 0.5 | 4 | 4.1570 .. 4.0173 | 4.08715 | 1 | 0.02782438 | 0.9 | 0.02504194 | 1.760199e-05 | 0.07894331
7 | 13 | CMC | 20 | 0.5 | 5 | 4.0168 .. 3.8466 | 3.9317 | 1 | 0.01469013 | 0.9 | 0.01322112 | 5.580342e-06 | 0.0412776
8 | 16 | CMC | 20 | 0.5 | 8 | 3.4172 .. 3.2180 | 3.3176 | 1 | 0.03251634 | 0.9 | 0.02926471 | 1.771926e-05 | 0.1104576
9 | 17 | CMC | 20 | 0.5 | 9 | 3.2180 .. 3.0624 | 3.1402 | 1 | 0.03865278 | 0.9 | 0.0347875 | 0.0003264718 | 0.2159973
10 | 20 | CMC | 20 | 0.75 | 3 | 4.2992 .. 4.2043 | 4.25175 | 1 | 0.02459564 | 0.9 | 0.02213608 | 0.0001215574 | 0.05856704
11 | 21 | CMC | 20 | 0.75 | 4 | 4.1570 .. 4.0173 | 4.08715 | 1 | 0.0315761 | 0.9 | 0.02841849 | 1.760199e-05 | 0.07894331
12 | 22 | CMC | 20 | 0.75 | 5 | 4.0168 .. 3.8466 | 3.9317 | 1 | 0.01904167 | 0.9 | 0.0171375 | 5.580342e-06 | 0.0412776
13 | 25 | CMC | 20 | 0.75 | 8 | 3.4172 .. 3.2180 | 3.3176 | 1 | 0.04100445 | 0.9 | 0.036904 | 1.771926e-05 | 0.1104576
14 | 26 | CMC | 20 | 0.75 | 9 | 3.2180 .. 3.0624 | 3.1402 | 1 | 0.05861405 | 0.9 | 0.05275265 | 0.0003264718 | 0.2159973
15 | 29 | CMC | 20 | 1 | 3 | 4.2992 .. 4.2043 | 4.25175 | 1 | 0.04624189 | 0.9 | 0.0416177 | 0.0001215574 | 0.05856704
16 | 30 | CMC | 20 | 1 | 4 | 4.1570 .. 4.0173 | 4.08715 | 1 | 0.04035641 | 0.9 | 0.03632077 | 1.760199e-05 | 0.07894331
17 | 31 | CMC | 20 | 1 | 5 | 4.0168 .. 3.8466 | 3.9317 | 1 | 0.01969337 | 0.9 | 0.01772404 | 5.580342e-06 | 0.0412776
18 | 34 | CMC | 20 | 1 | 8 | 3.4172 .. 3.2180 | 3.3176 | 1 | 0.03827086 | 0.9 | 0.03444377 | 1.771926e-05 | 0.1104576
19 | 35 | CMC | 20 | 1 | 9 | 3.2180 .. 3.0624 | 3.1402 | 1 | 0.03306069 | 0.9 | 0.02975462 | 0.0003264718 | 0.2159973
20 | 38 | CMC | 20 | 1.25 | 3 | 4.2992 .. 4.2043 | 4.25175 | 1 | 0.0411395 | 0.9 | 0.03702555 | 0.0001215574 | 0.05856704
21 | 39 | CMC | 20 | 1.25 | 4 | 4.1570 .. 4.0173 | 4.08715 | 1 | 0.03937639 | 0.9 | 0.03543875 | 1.760199e-05 | 0.07894331
22 | 40 | CMC | 20 | 1.25 | 5 | 4.0168 .. 3.8466 | 3.9317 | 1 | 0.02058401 | 0.9 | 0.01852561 | 5.580342e-06 | 0.0412776
23 | 43 | CMC | 20 | 1.25 | 8 | 3.4172 .. 3.2180 | 3.3176 | 1 | 0.04037844 | 0.9 | 0.03634059 | 1.771926e-05 | 0.1104576
24 | 44 | CMC | 20 | 1.25 | 9 | 3.2180 .. 3.0624 | 3.1402 | 1 | 0.03881762 | 0.9 | 0.03493586 | 0.0003264718 | 0.2159973
25 | 47 | CMC | 20 | 1.5 | 3 | 4.2992 .. 4.2043 | 4.25175 | 1 | 0.04448538 | 0.9 | 0.04003685 | 0.0001215574 | 0.05856704
26 | 48 | CMC | 20 | 1.5 | 4 | 4.1570 .. 4.0173 | 4.08715 | 1 | 0.04190756 | 0.9 | 0.0377168 | 1.760199e-05 | 0.07894331
27 | 49 | CMC | 20 | 1.5 | 5 | 4.0168 .. 3.8466 | 3.9317 | 1 | 0.02237945 | 0.9 | 0.0201415 | 5.580342e-06 | 0.0412776
28 | 52 | CMC | 20 | 1.5 | 8 | 3.4172 .. 3.2180 | 3.3176 | 1 | 0.04406635 | 0.9 | 0.03965972 | 1.771926e-05 | 0.1104576
29 | 53 | CMC | 20 | 1.5 | 9 | 3.2180 .. 3.0624 | 3.1402 | 1 | 0.03823018 | 0.9 | 0.03440716 | 0.0003264718 | 0.2159973
30 | 56 | CMC | 20 | 1.75 | 3 | 4.2992 .. 4.2043 | 4.25175 | 1 | 0.05083831 | 0.9 | 0.04575447 | 0.0001215574 | 0.05856704
31 | 57 | CMC | 20 | 1.75 | 4 | 4.1570 .. 4.0173 | 4.08715 | 1 | 0.04476858 | 0.9 | 0.04029173 | 1.760199e-05 | 0.07894331
32 | 58 | CMC | 20 | 1.75 | 5 | 4.0168 .. 3.8466 | 3.9317 | 1 | 0.02505905 | 0.9 | 0.02255314 | 5.580342e-06 | 0.0412776
33 | 61 | CMC | 20 | 1.75 | 8 | 3.4172 .. 3.2180 | 3.3176 | 1 | 0.04475916 | 0.9 | 0.04028325 | 1.771926e-05 | 0.1104576
34 | 62 | CMC | 20 | 1.75 | 9 | 3.2180 .. 3.0624 | 3.1402 | 1 | 0.04311513 | 0.9 | 0.03880362 | 0.0003264718 | 0.2159973
35 | 65 | CMC | 20 | 0.25 | 3 | 4.2992 .. 4.2043 | 4.25175 | 2 | -0.001516969 | 0.9 | -0.001365272 | 4.324636e-05 | 0.01227497
36 | 66 | CMC | 20 | 0.25 | 4 | 4.1570 .. 4.0173 | 4.08715 | 2 | 0.007209059 | 0.9 | 0.006488153 | 9.441034e-06 | 0.03746773
37 | 67 | CMC | 20 | 0.25 | 5 | 4.0168 .. 3.8466 | 3.9317 | 2 | 0.01179527 | 0.9 | 0.01061574 | 2.130807e-05 | 0.04856477
38 | 70 | CMC | 20 | 0.25 | 8 | 3.4172 .. 3.2180 | 3.3176 | 2 | 0.02062476 | 0.9 | 0.01856228 | 3.671802e-05 | 0.2787734
39 | 71 | CMC | 20 | 0.25 | 9 | 3.2180 .. 3.0624 | 3.1402 | 2 | 0.05832865 | 0.9 | 0.05249579 | 0.0005853909 | 2.895565
40 | 74 | CMC | 20 | 0.5 | 3 | 4.2992 .. 4.2043 | 4.25175 | 2 | 0.006538271 | 0.9 | 0.005884444 | 4.324636e-05 | 0.01227497
41 | 75 | CMC | 20 | 0.5 | 4 | 4.1570 .. 4.0173 | 4.08715 | 2 | 0.01665282 | 0.9 | 0.01498754 | 9.441034e-06 | 0.03746773
42 | 76 | CMC | 20 | 0.5 | 5 | 4.0168 .. 3.8466 | 3.9317 | 2 | 0.01312043 | 0.9 | 0.01180838 | 2.130807e-05 | 0.04856477
43 | 79 | CMC | 20 | 0.5 | 8 | 3.4172 .. 3.2180 | 3.3176 | 2 | 0.0201033 | 0.9 | 0.01809297 | 3.671802e-05 | 0.2787734
44 | 80 | CMC | 20 | 0.5 | 9 | 3.2180 .. 3.0624 | 3.1402 | 2 | 0.04381814 | 0.9 | 0.03943633 | 0.0005853909 | 2.895565
45 | 83 | CMC | 20 | 0.75 | 3 | 4.2992 .. 4.2043 | 4.25175 | 2 | 0.009488608 | 0.9 | 0.008539747 | 4.324636e-05 | 0.01227497
46 | 84 | CMC | 20 | 0.75 | 4 | 4.1570 .. 4.0173 | 4.08715 | 2 | 0.01759224 | 0.9 | 0.01583301 | 9.441034e-06 | 0.03746773
47 | 85 | CMC | 20 | 0.75 | 5 | 4.0168 .. 3.8466 | 3.9317 | 2 | 0.01396404 | 0.9 | 0.01256764 | 2.130807e-05 | 0.04856477
48 | 88 | CMC | 20 | 0.75 | 8 | 3.4172 .. 3.2180 | 3.3176 | 2 | 0.01920351 | 0.9 | 0.01728315 | 3.671802e-05 | 0.2787734
49 | 89 | CMC | 20 | 0.75 | 9 | 3.2180 .. 3.0624 | 3.1402 | 2 | 0.04224793 | 0.9 | 0.03802314 | 0.0005853909 | 2.895565
50 | 92 | CMC | 20 | 1 | 3 | 4.2992 .. 4.2043 | 4.25175 | 2 | 0.01715683 | 0.9 | 0.01544115 | 4.324636e-05 | 0.01227497
51 | 93 | CMC | 20 | 1 | 4 | 4.1570 .. 4.0173 | 4.08715 | 2 | 0.02130282 | 0.9 | 0.01917253 | 9.441034e-06 | 0.03746773
52 | 94 | CMC | 20 | 1 | 5 | 4.0168 .. 3.8466 | 3.9317 | 2 | 0.0169981 | 0.9 | 0.01529829 | 2.130807e-05 | 0.04856477
53 | 97 | CMC | 20 | 1 | 8 | 3.4172 .. 3.2180 | 3.3176 | 2 | 0.02173607 | 0.9 | 0.01956246 | 3.671802e-05 | 0.2787734
54 | 98 | CMC | 20 | 1 | 9 | 3.2180 .. 3.0624 | 3.1402 | 2 | 0.04079773 | 0.9 | 0.03671796 | 0.0005853909 | 2.895565
55 | 101 | CMC | 20 | 1.25 | 3 | 4.2992 .. 4.2043 | 4.25175 | 2 | 0.01891304 | 0.9 | 0.01702174 | 4.324636e-05 | 0.01227497
56 | 102 | CMC | 20 | 1.25 | 4 | 4.1570 .. 4.0173 | 4.08715 | 2 | 0.02357906 | 0.9 | 0.02122115 | 9.441034e-06 | 0.03746773
57 | 103 | CMC | 20 | 1.25 | 5 | 4.0168 .. 3.8466 | 3.9317 | 2 | 0.01609446 | 0.9 | 0.01448502 | 2.130807e-05 | 0.04856477
58 | 106 | CMC | 20 | 1.25 | 8 | 3.4172 .. 3.2180 | 3.3176 | 2 | 0.01803699 | 0.9 | 0.01623329 | 3.671802e-05 | 0.2787734
59 | 107 | CMC | 20 | 1.25 | 9 | 3.2180 .. 3.0624 | 3.1402 | 2 | 0.02394926 | 0.9 | 0.02155433 | 0.0005853909 | 2.895565
60 | 110 | CMC | 20 | 1.5 | 3 | 4.2992 .. 4.2043 | 4.25175 | 2 | 0.01697102 | 0.9 | 0.01527392 | 4.324636e-05 | 0.01227497
61 | 111 | CMC | 20 | 1.5 | 4 | 4.1570 .. 4.0173 | 4.08715 | 2 | 0.02273998 | 0.9 | 0.02046598 | 9.441034e-06 | 0.03746773
62 | 112 | CMC | 20 | 1.5 | 5 | 4.0168 .. 3.8466 | 3.9317 | 2 | 0.01665122 | 0.9 | 0.01498609 | 2.130807e-05 | 0.04856477
63 | 115 | CMC | 20 | 1.5 | 8 | 3.4172 .. 3.2180 | 3.3176 | 2 | 0.0208465 | 0.9 | 0.01876185 | 3.671802e-05 | 0.2787734
64 | 116 | CMC | 20 | 1.5 | 9 | 3.2180 .. 3.0624 | 3.1402 | 2 | 0.03157231 | 0.9 | 0.02841508 | 0.0005853909 | 2.895565
65 | 119 | CMC | 20 | 1.75 | 3 | 4.2992 .. 4.2043 | 4.25175 | 2 | 0.02455922 | 0.9 | 0.0221033 | 4.324636e-05 | 0.01227497
66 | 120 | CMC | 20 | 1.75 | 4 | 4.1570 .. 4.0173 | 4.08715 | 2 | 0.02637651 | 0.9 | 0.02373886 | 9.441034e-06 | 0.03746773
67 | 121 | CMC | 20 | 1.75 | 5 | 4.0168 .. 3.8466 | 3.9317 | 2 | 0.02140411 | 0.9 | 0.0192637 | 2.130807e-05 | 0.04856477
68 | 124 | CMC | 20 | 1.75 | 8 | 3.4172 .. 3.2180 | 3.3176 | 2 | 0.02666013 | 0.9 | 0.02399411 | 3.671802e-05 | 0.2787734
69 | 125 | CMC | 20 | 1.75 | 9 | 3.2180 .. 3.0624 | 3.1402 | 2 | 0.04677123 | 0.9 | 0.04209411 | 0.0005853909 | 2.895565
70 | 128 | CMC | 20 | 0.25 | 3 | 4.2992 .. 4.2043 | 4.25175 | 3 | 0.002641745 | 0.9 | 0.00237757 | 0.0001240986 | 0.05369177
71 | 129 | CMC | 20 | 0.25 | 4 | 4.1570 .. 4.0173 | 4.08715 | 3 | 0.002249305 | 0.9 | 0.002024375 | 4.575285e-05 | 0.0377693
72 | 130 | CMC | 20 | 0.25 | 5 | 4.0168 .. 3.8466 | 3.9317 | 3 | -0.002527062 | 0.9 | -0.002274356 | 5.055473e-05 | 0.0184438
73 | 133 | CMC | 20 | 0.25 | 8 | 3.4172 .. 3.2180 | 3.3176 | 3 | 0.005972725 | 0.9 | 0.005375453 | 3.291063e-05 | 0.05010234
74 | 134 | CMC | 20 | 0.25 | 9 | 3.2180 .. 3.0624 | 3.1402 | 3 | 0.006518702 | 0.9 | 0.005866832 | 0.0001750146 | 0.07871481
75 | 137 | CMC | 20 | 0.5 | 3 | 4.2992 .. 4.2043 | 4.25175 | 3 | 0.0210325 | 0.9 | 0.01892925 | 0.0001240986 | 0.05369177
76 | 138 | CMC | 20 | 0.5 | 4 | 4.1570 .. 4.0173 | 4.08715 | 3 | 0.01594733 | 0.9 | 0.0143526 | 4.575285e-05 | 0.0377693
77 | 139 | CMC | 20 | 0.5 | 5 | 4.0168 .. 3.8466 | 3.9317 | 3 | 0.009942824 | 0.9 | 0.008948542 | 5.055473e-05 | 0.0184438
78 | 142 | CMC | 20 | 0.5 | 8 | 3.4172 .. 3.2180 | 3.3176 | 3 | 0.0173924 | 0.9 | 0.01565316 | 3.291063e-05 | 0.05010234
79 | 143 | CMC | 20 | 0.5 | 9 | 3.2180 .. 3.0624 | 3.1402 | 3 | 0.02759227 | 0.9 | 0.02483304 | 0.0001750146 | 0.07871481
80 | 146 | CMC | 20 | 0.75 | 3 | 4.2992 .. 4.2043 | 4.25175 | 3 | 0.02034122 | 0.9 | 0.0183071 | 0.0001240986 | 0.05369177
81 | 147 | CMC | 20 | 0.75 | 4 | 4.1570 .. 4.0173 | 4.08715 | 3 | 0.01813355 | 0.9 | 0.0163202 | 4.575285e-05 | 0.0377693
82 | 148 | CMC | 20 | 0.75 | 5 | 4.0168 .. 3.8466 | 3.9317 | 3 | 0.01110125 | 0.9 | 0.009991124 | 5.055473e-05 | 0.0184438
83 | 151 | CMC | 20 | 0.75 | 8 | 3.4172 .. 3.2180 | 3.3176 | 3 | 0.02069059 | 0.9 | 0.01862153 | 3.291063e-05 | 0.05010234
84 | 152 | CMC | 20 | 0.75 | 9 | 3.2180 .. 3.0624 | 3.1402 | 3 | 0.03185805 | 0.9 | 0.02867225 | 0.0001750146 | 0.07871481
85 | 155 | CMC | 20 | 1 | 3 | 4.2992 .. 4.2043 | 4.25175 | 3 | 0.02577444 | 0.9 | 0.02319699 | 0.0001240986 | 0.05369177
86 | 156 | CMC | 20 | 1 | 4 | 4.1570 .. 4.0173 | 4.08715 | 3 | 0.01882069 | 0.9 | 0.01693863 | 4.575285e-05 | 0.0377693
87 | 157 | CMC | 20 | 1 | 5 | 4.0168 .. 3.8466 | 3.9317 | 3 | 0.01182389 | 0.9 | 0.0106415 | 5.055473e-05 | 0.0184438
88 | 160 | CMC | 20 | 1 | 8 | 3.4172 .. 3.2180 | 3.3176 | 3 | 0.02263646 | 0.9 | 0.02037281 | 3.291063e-05 | 0.05010234
89 | 161 | CMC | 20 | 1 | 9 | 3.2180 .. 3.0624 | 3.1402 | 3 | 0.02924273 | 0.9 | 0.02631845 | 0.0001750146 | 0.07871481
90 | 164 | CMC | 20 | 1.25 | 3 | 4.2992 .. 4.2043 | 4.25175 | 3 | 0.01742066 | 0.9 | 0.01567859 | 0.0001240986 | 0.05369177
91 | 165 | CMC | 20 | 1.25 | 4 | 4.1570 .. 4.0173 | 4.08715 | 3 | 0.01645111 | 0.9 | 0.014806 | 4.575285e-05 | 0.0377693
92 | 166 | CMC | 20 | 1.25 | 5 | 4.0168 .. 3.8466 | 3.9317 | 3 | 0.01087843 | 0.9 | 0.009790587 | 5.055473e-05 | 0.0184438
93 | 169 | CMC | 20 | 1.25 | 8 | 3.4172 .. 3.2180 | 3.3176 | 3 | 0.01958459 | 0.9 | 0.01762613 | 3.291063e-05 | 0.05010234
94 | 170 | CMC | 20 | 1.25 | 9 | 3.2180 .. 3.0624 | 3.1402 | 3 | 0.02780377 | 0.9 | 0.02502339 | 0.0001750146 | 0.07871481
95 | 173 | CMC | 20 | 1.5 | 3 | 4.2992 .. 4.2043 | 4.25175 | 3 | 0.0183853 | 0.9 | 0.01654677 | 0.0001240986 | 0.05369177
96 | 174 | CMC | 20 | 1.5 | 4 | 4.1570 .. 4.0173 | 4.08715 | 3 | 0.01859525 | 0.9 | 0.01673573 | 4.575285e-05 | 0.0377693
97 | 175 | CMC | 20 | 1.5 | 5 | 4.0168 .. 3.8466 | 3.9317 | 3 | 0.01061408 | 0.9 | 0.009552673 | 5.055473e-05 | 0.0184438
98 | 178 | CMC | 20 | 1.5 | 8 | 3.4172 .. 3.2180 | 3.3176 | 3 | 0.01878983 | 0.9 | 0.01691085 | 3.291063e-05 | 0.05010234
99 | 179 | CMC | 20 | 1.5 | 9 | 3.2180 .. 3.0624 | 3.1402 | 3 | 0.01996723 | 0.9 | 0.01797051 | 0.0001750146 | 0.07871481
100 | 182 | CMC | 20 | 1.75 | 3 | 4.2992 .. 4.2043 | 4.25175 | 3 | 0.01782019 | 0.9 | 0.01603818 | 0.0001240986 | 0.05369177
101 | 183 | CMC | 20 | 1.75 | 4 | 4.1570 .. 4.0173 | 4.08715 | 3 | 0.01820431 | 0.9 | 0.01638388 | 4.575285e-05 | 0.0377693
102 | 184 | CMC | 20 | 1.75 | 5 | 4.0168 .. 3.8466 | 3.9317 | 3 | 0.01149286 | 0.9 | 0.01034357 | 5.055473e-05 | 0.0184438
103 | 187 | CMC | 20 | 1.75 | 8 | 3.4172 .. 3.2180 | 3.3176 | 3 | 0.02086192 | 0.9 | 0.01877573 | 3.291063e-05 | 0.05010234
104 | 188 | CMC | 20 | 1.75 | 9 | 3.2180 .. 3.0624 | 3.1402 | 3 | 0.02948316 | 0.9 | 0.02653484 | 0.0001750146 | 0.07871481