## Sheet1
| polymer_name | concentration | sat_time | proton_peak_index | ppm_range | ppm | replicate | corr_%_attenuation | amp_factor
8 | CMC_ours | 9 | 0.25 | 1 | 4.6518 .. 4.3890 | 4.5204 | 1 | -0.009230406 | 0.9
9 | CMC_ours | 9 | 0.25 | 2 | 4.3890 .. 4.2992 | 4.3441 | 1 | -0.04278238 | 0.9
10 | CMC_ours | 9 | 0.25 | 3 | 4.2992 .. 4.2043 | 4.25175 | 1 | 0.006270612 | 0.9
11 | CMC_ours | 9 | 0.25 | 4 | 4.0168 .. 3.8466 | 3.9317 | 1 | 0.009776102 | 0.9
12 | CMC_ours | 9 | 0.25 | 5 | 3.8466 .. 3.6757 | 3.76115 | 1 | 0.006932858 | 0.9
13 | CMC_ours | 9 | 0.25 | 6 | 3.6757 .. 3.5642 | 3.61995 | 1 | 0.01172107 | 0.9
14 | CMC_ours | 9 | 0.25 | 7 | 3.4172 .. 3.2180 | 3.3176 | 1 | 0.02404539 | 0.9
15 | CMC_ours | 9 | 0.25 | 8 | 3.2180 .. 3.0624 | 3.1402 | 1 | 0.03771171 | 0.9
40 | CMC_ours | 9 | 0.5 | 1 | 4.6518 .. 4.3890 | 4.5204 | 1 | -0.003724144 | 0.9
41 | CMC_ours | 9 | 0.5 | 2 | 4.3890 .. 4.2992 | 4.3441 | 1 | -0.02226974 | 0.9
42 | CMC_ours | 9 | 0.5 | 3 | 4.2992 .. 4.2043 | 4.25175 | 1 | 0.0271136 | 0.9
43 | CMC_ours | 9 | 0.5 | 4 | 4.0168 .. 3.8466 | 3.9317 | 1 | 0.01712627 | 0.9
44 | CMC_ours | 9 | 0.5 | 5 | 3.8466 .. 3.6757 | 3.76115 | 1 | 0.01490228 | 0.9
45 | CMC_ours | 9 | 0.5 | 6 | 3.6757 .. 3.5642 | 3.61995 | 1 | 0.01982834 | 0.9
46 | CMC_ours | 9 | 0.5 | 7 | 3.4172 .. 3.2180 | 3.3176 | 1 | 0.03380718 | 0.9
47 | CMC_ours | 9 | 0.5 | 8 | 3.2180 .. 3.0624 | 3.1402 | 1 | 0.04292529 | 0.9
72 | CMC_ours | 9 | 0.75 | 1 | 4.6518 .. 4.3890 | 4.5204 | 1 | -0.004053016 | 0.9
73 | CMC_ours | 9 | 0.75 | 2 | 4.3890 .. 4.2992 | 4.3441 | 1 | -0.03382482 | 0.9
74 | CMC_ours | 9 | 0.75 | 3 | 4.2992 .. 4.2043 | 4.25175 | 1 | 0.02691525 | 0.9
75 | CMC_ours | 9 | 0.75 | 4 | 4.0168 .. 3.8466 | 3.9317 | 1 | 0.0215696 | 0.9
76 | CMC_ours | 9 | 0.75 | 5 | 3.8466 .. 3.6757 | 3.76115 | 1 | 0.01798881 | 0.9
77 | CMC_ours | 9 | 0.75 | 6 | 3.6757 .. 3.5642 | 3.61995 | 1 | 0.02667975 | 0.9
78 | CMC_ours | 9 | 0.75 | 7 | 3.4172 .. 3.2180 | 3.3176 | 1 | 0.04358644 | 0.9
79 | CMC_ours | 9 | 0.75 | 8 | 3.2180 .. 3.0624 | 3.1402 | 1 | 0.05898223 | 0.9
104 | CMC_ours | 9 | 1 | 1 | 4.6518 .. 4.3890 | 4.5204 | 1 | 0.006835844 | 0.9
105 | CMC_ours | 9 | 1 | 2 | 4.3890 .. 4.2992 | 4.3441 | 1 | -0.00950296 | 0.9
106 | CMC_ours | 9 | 1 | 3 | 4.2992 .. 4.2043 | 4.25175 | 1 | 0.03236394 | 0.9
107 | CMC_ours | 9 | 1 | 4 | 4.0168 .. 3.8466 | 3.9317 | 1 | 0.02640163 | 0.9
108 | CMC_ours | 9 | 1 | 5 | 3.8466 .. 3.6757 | 3.76115 | 1 | 0.02222441 | 0.9
109 | CMC_ours | 9 | 1 | 6 | 3.6757 .. 3.5642 | 3.61995 | 1 | 0.03160989 | 0.9
110 | CMC_ours | 9 | 1 | 7 | 3.4172 .. 3.2180 | 3.3176 | 1 | 0.0475141 | 0.9
111 | CMC_ours | 9 | 1 | 8 | 3.2180 .. 3.0624 | 3.1402 | 1 | 0.06217302 | 0.9
136 | CMC_ours | 9 | 1.25 | 1 | 4.6518 .. 4.3890 | 4.5204 | 1 | 0.01065322 | 0.9
137 | CMC_ours | 9 | 1.25 | 2 | 4.3890 .. 4.2992 | 4.3441 | 1 | -0.004684719 | 0.9
138 | CMC_ours | 9 | 1.25 | 3 | 4.2992 .. 4.2043 | 4.25175 | 1 | 0.04193853 | 0.9
139 | CMC_ours | 9 | 1.25 | 4 | 4.0168 .. 3.8466 | 3.9317 | 1 | 0.03115478 | 0.9
140 | CMC_ours | 9 | 1.25 | 5 | 3.8466 .. 3.6757 | 3.76115 | 1 | 0.02647903 | 0.9
141 | CMC_ours | 9 | 1.25 | 6 | 3.6757 .. 3.5642 | 3.61995 | 1 | 0.03660086 | 0.9
142 | CMC_ours | 9 | 1.25 | 7 | 3.4172 .. 3.2180 | 3.3176 | 1 | 0.05297527 | 0.9
143 | CMC_ours | 9 | 1.25 | 8 | 3.2180 .. 3.0624 | 3.1402 | 1 | 0.06704615 | 0.9
168 | CMC_ours | 9 | 1.5 | 1 | 4.6518 .. 4.3890 | 4.5204 | 1 | 0.01417265 | 0.9
169 | CMC_ours | 9 | 1.5 | 2 | 4.3890 .. 4.2992 | 4.3441 | 1 | -0.002295889 | 0.9
170 | CMC_ours | 9 | 1.5 | 3 | 4.2992 .. 4.2043 | 4.25175 | 1 | 0.04340677 | 0.9
171 | CMC_ours | 9 | 1.5 | 4 | 4.0168 .. 3.8466 | 3.9317 | 1 | 0.03007485 | 0.9
172 | CMC_ours | 9 | 1.5 | 5 | 3.8466 .. 3.6757 | 3.76115 | 1 | 0.02670044 | 0.9
173 | CMC_ours | 9 | 1.5 | 6 | 3.6757 .. 3.5642 | 3.61995 | 1 | 0.03810763 | 0.9
174 | CMC_ours | 9 | 1.5 | 7 | 3.4172 .. 3.2180 | 3.3176 | 1 | 0.05420976 | 0.9
175 | CMC_ours | 9 | 1.5 | 8 | 3.2180 .. 3.0624 | 3.1402 | 1 | 0.06212571 | 0.9
200 | CMC_ours | 9 | 1.75 | 1 | 4.6518 .. 4.3890 | 4.5204 | 1 | 0.008999593 | 0.9
201 | CMC_ours | 9 | 1.75 | 2 | 4.3890 .. 4.2992 | 4.3441 | 1 | -0.03402026 | 0.9
202 | CMC_ours | 9 | 1.75 | 3 | 4.2992 .. 4.2043 | 4.25175 | 1 | 0.03619442 | 0.9
203 | CMC_ours | 9 | 1.75 | 4 | 4.0168 .. 3.8466 | 3.9317 | 1 | 0.03262982 | 0.9
204 | CMC_ours | 9 | 1.75 | 5 | 3.8466 .. 3.6757 | 3.76115 | 1 | 0.03067897 | 0.9
205 | CMC_ours | 9 | 1.75 | 6 | 3.6757 .. 3.5642 | 3.61995 | 1 | 0.04406821 | 0.9
206 | CMC_ours | 9 | 1.75 | 7 | 3.4172 .. 3.2180 | 3.3176 | 1 | 0.06140601 | 0.9
207 | CMC_ours | 9 | 1.75 | 8 | 3.2180 .. 3.0624 | 3.1402 | 1 | 0.08361211 | 0.9