## Sheet1
| polymer_name | concentration | sat_time | proton_peak_index | ppm_range | ppm | replicate | corr_%_attenuation | amp_factor
5 | pMPC_ours | 9 | 0.25 | 1 | 4.5662 .. 4.1605 | 4.36335 | 1 | -0.00845397 | 0.9
6 | pMPC_ours | 9 | 0.25 | 2 | 4.1605 .. 3.8818 | 4.02115 | 1 | -0.01055699 | 0.9
7 | pMPC_ours | 9 | 0.25 | 3 | 3.8818 .. 3.5200 | 3.7009 | 1 | -0.001113088 | 0.9
8 | pMPC_ours | 9 | 0.25 | 4 | 3.5200 .. 3.0458 | 3.2829 | 1 | 0.001117333 | 0.9
9 | pMPC_ours | 9 | 0.25 | 5 | 1.1930 .. 0.7285 | 0.96075 | 1 | -0.04438277 | 0.9
25 | pMPC_ours | 9 | 0.5 | 1 | 4.5662 .. 4.1605 | 4.36335 | 1 | -0.02076834 | 0.9
26 | pMPC_ours | 9 | 0.5 | 2 | 4.1605 .. 3.8818 | 4.02115 | 1 | -0.02688445 | 0.9
27 | pMPC_ours | 9 | 0.5 | 3 | 3.8818 .. 3.5200 | 3.7009 | 1 | -0.006604424 | 0.9
28 | pMPC_ours | 9 | 0.5 | 4 | 3.5200 .. 3.0458 | 3.2829 | 1 | -0.002067445 | 0.9
29 | pMPC_ours | 9 | 0.5 | 5 | 1.1930 .. 0.7285 | 0.96075 | 1 | -0.05395313 | 0.9
45 | pMPC_ours | 9 | 0.75 | 1 | 4.5662 .. 4.1605 | 4.36335 | 1 | -0.02643728 | 0.9
46 | pMPC_ours | 9 | 0.75 | 2 | 4.1605 .. 3.8818 | 4.02115 | 1 | -0.03704414 | 0.9
47 | pMPC_ours | 9 | 0.75 | 3 | 3.8818 .. 3.5200 | 3.7009 | 1 | -0.009771799 | 0.9
48 | pMPC_ours | 9 | 0.75 | 4 | 3.5200 .. 3.0458 | 3.2829 | 1 | -0.003757746 | 0.9
49 | pMPC_ours | 9 | 0.75 | 5 | 1.1930 .. 0.7285 | 0.96075 | 1 | -0.06250925 | 0.9
65 | pMPC_ours | 9 | 1 | 1 | 4.5662 .. 4.1605 | 4.36335 | 1 | -0.03013531 | 0.9
66 | pMPC_ours | 9 | 1 | 2 | 4.1605 .. 3.8818 | 4.02115 | 1 | -0.04216689 | 0.9
67 | pMPC_ours | 9 | 1 | 3 | 3.8818 .. 3.5200 | 3.7009 | 1 | -0.01001751 | 0.9
68 | pMPC_ours | 9 | 1 | 4 | 3.5200 .. 3.0458 | 3.2829 | 1 | -0.004623883 | 0.9
69 | pMPC_ours | 9 | 1 | 5 | 1.1930 .. 0.7285 | 0.96075 | 1 | -0.06528917 | 0.9
85 | pMPC_ours | 9 | 1.25 | 1 | 4.5662 .. 4.1605 | 4.36335 | 1 | -0.03468737 | 0.9
86 | pMPC_ours | 9 | 1.25 | 2 | 4.1605 .. 3.8818 | 4.02115 | 1 | -0.04621355 | 0.9
87 | pMPC_ours | 9 | 1.25 | 3 | 3.8818 .. 3.5200 | 3.7009 | 1 | -0.01270414 | 0.9
88 | pMPC_ours | 9 | 1.25 | 4 | 3.5200 .. 3.0458 | 3.2829 | 1 | -0.00518058 | 0.9
89 | pMPC_ours | 9 | 1.25 | 5 | 1.1930 .. 0.7285 | 0.96075 | 1 | -0.06708361 | 0.9
105 | pMPC_ours | 9 | 1.5 | 1 | 4.5662 .. 4.1605 | 4.36335 | 1 | -0.03538711 | 0.9
106 | pMPC_ours | 9 | 1.5 | 2 | 4.1605 .. 3.8818 | 4.02115 | 1 | -0.04810476 | 0.9
107 | pMPC_ours | 9 | 1.5 | 3 | 3.8818 .. 3.5200 | 3.7009 | 1 | -0.01392789 | 0.9
108 | pMPC_ours | 9 | 1.5 | 4 | 3.5200 .. 3.0458 | 3.2829 | 1 | -0.005659764 | 0.9
109 | pMPC_ours | 9 | 1.5 | 5 | 1.1930 .. 0.7285 | 0.96075 | 1 | -0.06732311 | 0.9
125 | pMPC_ours | 9 | 1.75 | 1 | 4.5662 .. 4.1605 | 4.36335 | 1 | -0.03556943 | 0.9
126 | pMPC_ours | 9 | 1.75 | 2 | 4.1605 .. 3.8818 | 4.02115 | 1 | -0.04807226 | 0.9
127 | pMPC_ours | 9 | 1.75 | 3 | 3.8818 .. 3.5200 | 3.7009 | 1 | -0.01401833 | 0.9
128 | pMPC_ours | 9 | 1.75 | 4 | 3.5200 .. 3.0458 | 3.2829 | 1 | -0.006049396 | 0.9
129 | pMPC_ours | 9 | 1.75 | 5 | 1.1930 .. 0.7285 | 0.96075 | 1 | -0.06843387 | 0.9