## Sheet1
| index | polymer_name | concentration | sat_time | proton_peak_index | ppm_range | ppm | replicate | corr_%_attenuation | amp_factor | yikj | SSE | AFo
0 | 2 | pHEMASBT5050 | 9 | 0.25 | 3 | 3.5857 .. 3.4344 | 3.51005 | 1 | 0.001156346 | 0.9 | 0.001040711 | 1.525705e-05 | 0.008334357
1 | 3 | pHEMASBT5050 | 9 | 0.25 | 4 | 3.4344 .. 3.2943 | 3.36435 | 1 | 0.00273982 | 0.9 | 0.002465838 | 5.27108e-06 | 0.01141755
2 | 4 | pHEMASBT5050 | 9 | 0.25 | 5 | 3.2871 .. 3.0574 | 3.17225 | 1 | 0.002701348 | 0.9 | 0.002431213 | 2.856978e-06 | 0.01342274
3 | 5 | pHEMASBT5050 | 9 | 0.25 | 6 | 3.0574 .. 2.8012 | 2.9293 | 1 | 0.004181166 | 0.9 | 0.003763049 | 1.103666e-05 | 0.02567539
4 | 6 | pHEMASBT5050 | 9 | 0.25 | 7 | 2.3650 .. 1.8528 | 2.1089 | 1 | 0.006597334 | 0.9 | 0.0059376 | 1.237502e-06 | 0.02688815
5 | 8 | pHEMASBT5050 | 9 | 0.25 | 9 | 1.3277 .. 0.6543 | 0.991 | 1 | 0.006748857 | 0.9 | 0.006073971 | 1.100725e-05 | 0.04944924
6 | 11 | pHEMASBT5050 | 9 | 0.5 | 3 | 3.5857 .. 3.4344 | 3.51005 | 1 | 0.000456027 | 0.9 | 0.0004104243 | 1.525705e-05 | 0.008334357
7 | 12 | pHEMASBT5050 | 9 | 0.5 | 4 | 3.4344 .. 3.2943 | 3.36435 | 1 | 0.002523481 | 0.9 | 0.002271133 | 5.27108e-06 | 0.01141755
8 | 13 | pHEMASBT5050 | 9 | 0.5 | 5 | 3.2871 .. 3.0574 | 3.17225 | 1 | 0.003153956 | 0.9 | 0.00283856 | 2.856978e-06 | 0.01342274
9 | 14 | pHEMASBT5050 | 9 | 0.5 | 6 | 3.0574 .. 2.8012 | 2.9293 | 1 | 0.009701579 | 0.9 | 0.008731422 | 1.103666e-05 | 0.02567539
10 | 15 | pHEMASBT5050 | 9 | 0.5 | 7 | 2.3650 .. 1.8528 | 2.1089 | 1 | 0.01359788 | 0.9 | 0.01223809 | 1.237502e-06 | 0.02688815
11 | 17 | pHEMASBT5050 | 9 | 0.5 | 9 | 1.3277 .. 0.6543 | 0.991 | 1 | 0.009520139 | 0.9 | 0.008568125 | 1.100725e-05 | 0.04944924
12 | 20 | pHEMASBT5050 | 9 | 0.75 | 3 | 3.5857 .. 3.4344 | 3.51005 | 1 | 0.006706284 | 0.9 | 0.006035655 | 1.525705e-05 | 0.008334357
13 | 21 | pHEMASBT5050 | 9 | 0.75 | 4 | 3.4344 .. 3.2943 | 3.36435 | 1 | 0.006582548 | 0.9 | 0.005924294 | 5.27108e-06 | 0.01141755
14 | 22 | pHEMASBT5050 | 9 | 0.75 | 5 | 3.2871 .. 3.0574 | 3.17225 | 1 | 0.006182058 | 0.9 | 0.005563852 | 2.856978e-06 | 0.01342274
15 | 23 | pHEMASBT5050 | 9 | 0.75 | 6 | 3.0574 .. 2.8012 | 2.9293 | 1 | 0.008174405 | 0.9 | 0.007356964 | 1.103666e-05 | 0.02567539
16 | 24 | pHEMASBT5050 | 9 | 0.75 | 7 | 2.3650 .. 1.8528 | 2.1089 | 1 | 0.01984264 | 0.9 | 0.01785837 | 1.237502e-06 | 0.02688815
17 | 26 | pHEMASBT5050 | 9 | 0.75 | 9 | 1.3277 .. 0.6543 | 0.991 | 1 | 0.01052865 | 0.9 | 0.009475786 | 1.100725e-05 | 0.04944924
18 | 29 | pHEMASBT5050 | 9 | 1 | 3 | 3.5857 .. 3.4344 | 3.51005 | 1 | 0.006041129 | 0.9 | 0.005437016 | 1.525705e-05 | 0.008334357
19 | 30 | pHEMASBT5050 | 9 | 1 | 4 | 3.4344 .. 3.2943 | 3.36435 | 1 | 0.007419626 | 0.9 | 0.006677663 | 5.27108e-06 | 0.01141755
20 | 31 | pHEMASBT5050 | 9 | 1 | 5 | 3.2871 .. 3.0574 | 3.17225 | 1 | 0.005313467 | 0.9 | 0.00478212 | 2.856978e-06 | 0.01342274
21 | 32 | pHEMASBT5050 | 9 | 1 | 6 | 3.0574 .. 2.8012 | 2.9293 | 1 | 0.007303662 | 0.9 | 0.006573296 | 1.103666e-05 | 0.02567539
22 | 33 | pHEMASBT5050 | 9 | 1 | 7 | 2.3650 .. 1.8528 | 2.1089 | 1 | 0.02407194 | 0.9 | 0.02166475 | 1.237502e-06 | 0.02688815
23 | 35 | pHEMASBT5050 | 9 | 1 | 9 | 1.3277 .. 0.6543 | 0.991 | 1 | 0.006961975 | 0.9 | 0.006265777 | 1.100725e-05 | 0.04944924
24 | 38 | pHEMASBT5050 | 9 | 1.25 | 3 | 3.5857 .. 3.4344 | 3.51005 | 1 | 0.006347815 | 0.9 | 0.005713033 | 1.525705e-05 | 0.008334357
25 | 39 | pHEMASBT5050 | 9 | 1.25 | 4 | 3.4344 .. 3.2943 | 3.36435 | 1 | 0.007215526 | 0.9 | 0.006493973 | 5.27108e-06 | 0.01141755
26 | 40 | pHEMASBT5050 | 9 | 1.25 | 5 | 3.2871 .. 3.0574 | 3.17225 | 1 | 0.006131683 | 0.9 | 0.005518515 | 2.856978e-06 | 0.01342274
27 | 41 | pHEMASBT5050 | 9 | 1.25 | 6 | 3.0574 .. 2.8012 | 2.9293 | 1 | 0.009072648 | 0.9 | 0.008165384 | 1.103666e-05 | 0.02567539
28 | 42 | pHEMASBT5050 | 9 | 1.25 | 7 | 2.3650 .. 1.8528 | 2.1089 | 1 | 0.0297135 | 0.9 | 0.02674215 | 1.237502e-06 | 0.02688815
29 | 44 | pHEMASBT5050 | 9 | 1.25 | 9 | 1.3277 .. 0.6543 | 0.991 | 1 | 0.008531668 | 0.9 | 0.007678501 | 1.100725e-05 | 0.04944924
30 | 47 | pHEMASBT5050 | 9 | 1.5 | 3 | 3.5857 .. 3.4344 | 3.51005 | 1 | 0.005506988 | 0.9 | 0.00495629 | 1.525705e-05 | 0.008334357
31 | 48 | pHEMASBT5050 | 9 | 1.5 | 4 | 3.4344 .. 3.2943 | 3.36435 | 1 | 0.007387136 | 0.9 | 0.006648422 | 5.27108e-06 | 0.01141755
32 | 49 | pHEMASBT5050 | 9 | 1.5 | 5 | 3.2871 .. 3.0574 | 3.17225 | 1 | 0.005378815 | 0.9 | 0.004840934 | 2.856978e-06 | 0.01342274
33 | 50 | pHEMASBT5050 | 9 | 1.5 | 6 | 3.0574 .. 2.8012 | 2.9293 | 1 | 0.01160813 | 0.9 | 0.01044732 | 1.103666e-05 | 0.02567539
34 | 51 | pHEMASBT5050 | 9 | 1.5 | 7 | 2.3650 .. 1.8528 | 2.1089 | 1 | 0.03449735 | 0.9 | 0.03104761 | 1.237502e-06 | 0.02688815
35 | 53 | pHEMASBT5050 | 9 | 1.5 | 9 | 1.3277 .. 0.6543 | 0.991 | 1 | 0.01143469 | 0.9 | 0.01029122 | 1.100725e-05 | 0.04944924
36 | 56 | pHEMASBT5050 | 9 | 1.75 | 3 | 3.5857 .. 3.4344 | 3.51005 | 1 | 0.004568389 | 0.9 | 0.00411155 | 1.525705e-05 | 0.008334357
37 | 57 | pHEMASBT5050 | 9 | 1.75 | 4 | 3.4344 .. 3.2943 | 3.36435 | 1 | 0.006618482 | 0.9 | 0.005956634 | 5.27108e-06 | 0.01141755
38 | 58 | pHEMASBT5050 | 9 | 1.75 | 5 | 3.2871 .. 3.0574 | 3.17225 | 1 | 0.005001263 | 0.9 | 0.004501137 | 2.856978e-06 | 0.01342274
39 | 59 | pHEMASBT5050 | 9 | 1.75 | 6 | 3.0574 .. 2.8012 | 2.9293 | 1 | 0.009756529 | 0.9 | 0.008780876 | 1.103666e-05 | 0.02567539
40 | 60 | pHEMASBT5050 | 9 | 1.75 | 7 | 2.3650 .. 1.8528 | 2.1089 | 1 | 0.03733603 | 0.9 | 0.03360243 | 1.237502e-06 | 0.02688815
41 | 62 | pHEMASBT5050 | 9 | 1.75 | 9 | 1.3277 .. 0.6543 | 0.991 | 1 | 0.008510293 | 0.9 | 0.007659264 | 1.100725e-05 | 0.04944924
42 | 65 | pHEMASBT5050 | 9 | 0.25 | 3 | 3.5857 .. 3.4344 | 3.51005 | 2 | -0.0003185389 | 0.9 | -0.000286685 | 1.120151e-05 | 0.004765579
43 | 66 | pHEMASBT5050 | 9 | 0.25 | 4 | 3.4344 .. 3.2943 | 3.36435 | 2 | 0.001210976 | 0.9 | 0.001089878 | 5.038426e-06 | 0.008611383
44 | 67 | pHEMASBT5050 | 9 | 0.25 | 5 | 3.2871 .. 3.0574 | 3.17225 | 2 | 0.001579513 | 0.9 | 0.001421561 | 1.000735e-06 | 0.00670738
45 | 68 | pHEMASBT5050 | 9 | 0.25 | 6 | 3.0574 .. 2.8012 | 2.9293 | 2 | 0.005116081 | 0.9 | 0.004604473 | 2.237984e-05 | 0.02059848
46 | 69 | pHEMASBT5050 | 9 | 0.25 | 7 | 2.3650 .. 1.8528 | 2.1089 | 2 | 0.005964942 | 0.9 | 0.005368447 | 1.311296e-06 | 0.02357913
47 | 71 | pHEMASBT5050 | 9 | 0.25 | 9 | 1.3277 .. 0.6543 | 0.991 | 2 | 0.004304614 | 0.9 | 0.003874153 | 3.210326e-05 | 0.02242561
48 | 74 | pHEMASBT5050 | 9 | 0.5 | 3 | 3.5857 .. 3.4344 | 3.51005 | 2 | 0.001619921 | 0.9 | 0.001457929 | 1.120151e-05 | 0.004765579
49 | 75 | pHEMASBT5050 | 9 | 0.5 | 4 | 3.4344 .. 3.2943 | 3.36435 | 2 | 0.00260625 | 0.9 | 0.002345625 | 5.038426e-06 | 0.008611383
50 | 76 | pHEMASBT5050 | 9 | 0.5 | 5 | 3.2871 .. 3.0574 | 3.17225 | 2 | 0.002310509 | 0.9 | 0.002079458 | 1.000735e-06 | 0.00670738
51 | 77 | pHEMASBT5050 | 9 | 0.5 | 6 | 3.0574 .. 2.8012 | 2.9293 | 2 | 0.00586465 | 0.9 | 0.005278185 | 2.237984e-05 | 0.02059848
52 | 78 | pHEMASBT5050 | 9 | 0.5 | 7 | 2.3650 .. 1.8528 | 2.1089 | 2 | 0.01157259 | 0.9 | 0.01041533 | 1.311296e-06 | 0.02357913
53 | 80 | pHEMASBT5050 | 9 | 0.5 | 9 | 1.3277 .. 0.6543 | 0.991 | 2 | 0.00181856 | 0.9 | 0.001636704 | 3.210326e-05 | 0.02242561
54 | 83 | pHEMASBT5050 | 9 | 0.75 | 3 | 3.5857 .. 3.4344 | 3.51005 | 2 | 0.001698994 | 0.9 | 0.001529094 | 1.120151e-05 | 0.004765579
55 | 84 | pHEMASBT5050 | 9 | 0.75 | 4 | 3.4344 .. 3.2943 | 3.36435 | 2 | 0.00315754 | 0.9 | 0.002841786 | 5.038426e-06 | 0.008611383
56 | 85 | pHEMASBT5050 | 9 | 0.75 | 5 | 3.2871 .. 3.0574 | 3.17225 | 2 | 0.002949908 | 0.9 | 0.002654918 | 1.000735e-06 | 0.00670738
57 | 86 | pHEMASBT5050 | 9 | 0.75 | 6 | 3.0574 .. 2.8012 | 2.9293 | 2 | 0.009381189 | 0.9 | 0.00844307 | 2.237984e-05 | 0.02059848
58 | 87 | pHEMASBT5050 | 9 | 0.75 | 7 | 2.3650 .. 1.8528 | 2.1089 | 2 | 0.01831966 | 0.9 | 0.0164877 | 1.311296e-06 | 0.02357913
59 | 89 | pHEMASBT5050 | 9 | 0.75 | 9 | 1.3277 .. 0.6543 | 0.991 | 2 | 0.008034513 | 0.9 | 0.007231062 | 3.210326e-05 | 0.02242561
60 | 92 | pHEMASBT5050 | 9 | 1 | 3 | 3.5857 .. 3.4344 | 3.51005 | 2 | 0.004343801 | 0.9 | 0.003909421 | 1.120151e-05 | 0.004765579
61 | 93 | pHEMASBT5050 | 9 | 1 | 4 | 3.4344 .. 3.2943 | 3.36435 | 2 | 0.005418848 | 0.9 | 0.004876963 | 5.038426e-06 | 0.008611383
62 | 94 | pHEMASBT5050 | 9 | 1 | 5 | 3.2871 .. 3.0574 | 3.17225 | 2 | 0.004565947 | 0.9 | 0.004109353 | 1.000735e-06 | 0.00670738
63 | 95 | pHEMASBT5050 | 9 | 1 | 6 | 3.0574 .. 2.8012 | 2.9293 | 2 | 0.006911659 | 0.9 | 0.006220493 | 2.237984e-05 | 0.02059848
64 | 96 | pHEMASBT5050 | 9 | 1 | 7 | 2.3650 .. 1.8528 | 2.1089 | 2 | 0.0229881 | 0.9 | 0.02068929 | 1.311296e-06 | 0.02357913
65 | 98 | pHEMASBT5050 | 9 | 1 | 9 | 1.3277 .. 0.6543 | 0.991 | 2 | 0.004823766 | 0.9 | 0.004341389 | 3.210326e-05 | 0.02242561
66 | 101 | pHEMASBT5050 | 9 | 1.25 | 3 | 3.5857 .. 3.4344 | 3.51005 | 2 | 0.005656024 | 0.9 | 0.005090421 | 1.120151e-05 | 0.004765579
67 | 102 | pHEMASBT5050 | 9 | 1.25 | 4 | 3.4344 .. 3.2943 | 3.36435 | 2 | 0.005085131 | 0.9 | 0.004576618 | 5.038426e-06 | 0.008611383
68 | 103 | pHEMASBT5050 | 9 | 1.25 | 5 | 3.2871 .. 3.0574 | 3.17225 | 2 | 0.004785275 | 0.9 | 0.004306748 | 1.000735e-06 | 0.00670738
69 | 104 | pHEMASBT5050 | 9 | 1.25 | 6 | 3.0574 .. 2.8012 | 2.9293 | 2 | 0.004850136 | 0.9 | 0.004365122 | 2.237984e-05 | 0.02059848
70 | 105 | pHEMASBT5050 | 9 | 1.25 | 7 | 2.3650 .. 1.8528 | 2.1089 | 2 | 0.02758368 | 0.9 | 0.02482531 | 1.311296e-06 | 0.02357913
71 | 107 | pHEMASBT5050 | 9 | 1.25 | 9 | 1.3277 .. 0.6543 | 0.991 | 2 | 0.001634841 | 0.9 | 0.001471357 | 3.210326e-05 | 0.02242561
72 | 110 | pHEMASBT5050 | 9 | 1.5 | 3 | 3.5857 .. 3.4344 | 3.51005 | 2 | 0.002917335 | 0.9 | 0.002625601 | 1.120151e-05 | 0.004765579
73 | 111 | pHEMASBT5050 | 9 | 1.5 | 4 | 3.4344 .. 3.2943 | 3.36435 | 2 | 0.003995144 | 0.9 | 0.00359563 | 5.038426e-06 | 0.008611383
74 | 112 | pHEMASBT5050 | 9 | 1.5 | 5 | 3.2871 .. 3.0574 | 3.17225 | 2 | 0.0043704 | 0.9 | 0.00393336 | 1.000735e-06 | 0.00670738
75 | 113 | pHEMASBT5050 | 9 | 1.5 | 6 | 3.0574 .. 2.8012 | 2.9293 | 2 | 0.01093402 | 0.9 | 0.009840618 | 2.237984e-05 | 0.02059848
76 | 114 | pHEMASBT5050 | 9 | 1.5 | 7 | 2.3650 .. 1.8528 | 2.1089 | 2 | 0.03291532 | 0.9 | 0.02962379 | 1.311296e-06 | 0.02357913
77 | 116 | pHEMASBT5050 | 9 | 1.5 | 9 | 1.3277 .. 0.6543 | 0.991 | 2 | 0.007929337 | 0.9 | 0.007136403 | 3.210326e-05 | 0.02242561
78 | 119 | pHEMASBT5050 | 9 | 1.75 | 3 | 3.5857 .. 3.4344 | 3.51005 | 2 | 0.001919568 | 0.9 | 0.001727611 | 1.120151e-05 | 0.004765579
79 | 120 | pHEMASBT5050 | 9 | 1.75 | 4 | 3.4344 .. 3.2943 | 3.36435 | 2 | 0.002794484 | 0.9 | 0.002515036 | 5.038426e-06 | 0.008611383
80 | 121 | pHEMASBT5050 | 9 | 1.75 | 5 | 3.2871 .. 3.0574 | 3.17225 | 2 | 0.004228225 | 0.9 | 0.003805403 | 1.000735e-06 | 0.00670738
81 | 122 | pHEMASBT5050 | 9 | 1.75 | 6 | 3.0574 .. 2.8012 | 2.9293 | 2 | 0.01058014 | 0.9 | 0.009522127 | 2.237984e-05 | 0.02059848
82 | 123 | pHEMASBT5050 | 9 | 1.75 | 7 | 2.3650 .. 1.8528 | 2.1089 | 2 | 0.03594879 | 0.9 | 0.03235391 | 1.311296e-06 | 0.02357913
83 | 125 | pHEMASBT5050 | 9 | 1.75 | 9 | 1.3277 .. 0.6543 | 0.991 | 2 | 0.003693981 | 0.9 | 0.003324583 | 3.210326e-05 | 0.02242561
84 | 128 | pHEMASBT5050 | 9 | 0.25 | 3 | 3.5857 .. 3.4344 | 3.51005 | 3 | 0.002075787 | 0.9 | 0.001868209 | 3.596243e-06 | 0.00366954
85 | 129 | pHEMASBT5050 | 9 | 0.25 | 4 | 3.4344 .. 3.2943 | 3.36435 | 3 | 0.002644129 | 0.9 | 0.002379716 | 1.552331e-06 | 0.01428981
86 | 130 | pHEMASBT5050 | 9 | 0.25 | 5 | 3.2871 .. 3.0574 | 3.17225 | 3 | 0.001288747 | 0.9 | 0.001159872 | 2.451697e-06 | 0.009294535
87 | 131 | pHEMASBT5050 | 9 | 0.25 | 6 | 3.0574 .. 2.8012 | 2.9293 | 3 | 0.002349373 | 0.9 | 0.002114436 | 1.671265e-05 | 0.02567215
88 | 132 | pHEMASBT5050 | 9 | 0.25 | 7 | 2.3650 .. 1.8528 | 2.1089 | 3 | 0.005740279 | 0.9 | 0.005166251 | 2.095997e-06 | 0.02470306
89 | 134 | pHEMASBT5050 | 9 | 0.25 | 9 | 1.3277 .. 0.6543 | 0.991 | 3 | 0.00471833 | 0.9 | 0.004246497 | 1.487553e-05 | 0.0455684
90 | 137 | pHEMASBT5050 | 9 | 0.5 | 3 | 3.5857 .. 3.4344 | 3.51005 | 3 | 0.001265264 | 0.9 | 0.001138738 | 3.596243e-06 | 0.00366954
91 | 138 | pHEMASBT5050 | 9 | 0.5 | 4 | 3.4344 .. 3.2943 | 3.36435 | 3 | 0.003492854 | 0.9 | 0.003143569 | 1.552331e-06 | 0.01428981
92 | 139 | pHEMASBT5050 | 9 | 0.5 | 5 | 3.2871 .. 3.0574 | 3.17225 | 3 | 0.004152158 | 0.9 | 0.003736943 | 2.451697e-06 | 0.009294535
93 | 140 | pHEMASBT5050 | 9 | 0.5 | 6 | 3.0574 .. 2.8012 | 2.9293 | 3 | 0.01079916 | 0.9 | 0.009719242 | 1.671265e-05 | 0.02567215
94 | 141 | pHEMASBT5050 | 9 | 0.5 | 7 | 2.3650 .. 1.8528 | 2.1089 | 3 | 0.0138432 | 0.9 | 0.01245888 | 2.095997e-06 | 0.02470306
95 | 143 | pHEMASBT5050 | 9 | 0.5 | 9 | 1.3277 .. 0.6543 | 0.991 | 3 | 0.009617739 | 0.9 | 0.008655965 | 1.487553e-05 | 0.0455684
96 | 146 | pHEMASBT5050 | 9 | 0.75 | 3 | 3.5857 .. 3.4344 | 3.51005 | 3 | 0.001606522 | 0.9 | 0.001445869 | 3.596243e-06 | 0.00366954
97 | 147 | pHEMASBT5050 | 9 | 0.75 | 4 | 3.4344 .. 3.2943 | 3.36435 | 3 | 0.00358475 | 0.9 | 0.003226275 | 1.552331e-06 | 0.01428981
98 | 148 | pHEMASBT5050 | 9 | 0.75 | 5 | 3.2871 .. 3.0574 | 3.17225 | 3 | 0.002773895 | 0.9 | 0.002496505 | 2.451697e-06 | 0.009294535
99 | 149 | pHEMASBT5050 | 9 | 0.75 | 6 | 3.0574 .. 2.8012 | 2.9293 | 3 | 0.008960292 | 0.9 | 0.008064263 | 1.671265e-05 | 0.02567215
100 | 150 | pHEMASBT5050 | 9 | 0.75 | 7 | 2.3650 .. 1.8528 | 2.1089 | 3 | 0.01772331 | 0.9 | 0.01595098 | 2.095997e-06 | 0.02470306
101 | 152 | pHEMASBT5050 | 9 | 0.75 | 9 | 1.3277 .. 0.6543 | 0.991 | 3 | 0.007716929 | 0.9 | 0.006945236 | 1.487553e-05 | 0.0455684
102 | 155 | pHEMASBT5050 | 9 | 1 | 3 | 3.5857 .. 3.4344 | 3.51005 | 3 | 0.003548643 | 0.9 | 0.003193778 | 3.596243e-06 | 0.00366954
103 | 156 | pHEMASBT5050 | 9 | 1 | 4 | 3.4344 .. 3.2943 | 3.36435 | 3 | 0.004860877 | 0.9 | 0.004374789 | 1.552331e-06 | 0.01428981
104 | 157 | pHEMASBT5050 | 9 | 1 | 5 | 3.2871 .. 3.0574 | 3.17225 | 3 | 0.003742492 | 0.9 | 0.003368243 | 2.451697e-06 | 0.009294535
105 | 158 | pHEMASBT5050 | 9 | 1 | 6 | 3.0574 .. 2.8012 | 2.9293 | 3 | 0.00856254 | 0.9 | 0.007706286 | 1.671265e-05 | 0.02567215
106 | 159 | pHEMASBT5050 | 9 | 1 | 7 | 2.3650 .. 1.8528 | 2.1089 | 3 | 0.02279175 | 0.9 | 0.02051258 | 2.095997e-06 | 0.02470306
107 | 161 | pHEMASBT5050 | 9 | 1 | 9 | 1.3277 .. 0.6543 | 0.991 | 3 | 0.006068885 | 0.9 | 0.005461997 | 1.487553e-05 | 0.0455684
108 | 164 | pHEMASBT5050 | 9 | 1.25 | 3 | 3.5857 .. 3.4344 | 3.51005 | 3 | 0.001872753 | 0.9 | 0.001685478 | 3.596243e-06 | 0.00366954
109 | 165 | pHEMASBT5050 | 9 | 1.25 | 4 | 3.4344 .. 3.2943 | 3.36435 | 3 | 0.003447784 | 0.9 | 0.003103006 | 1.552331e-06 | 0.01428981
110 | 166 | pHEMASBT5050 | 9 | 1.25 | 5 | 3.2871 .. 3.0574 | 3.17225 | 3 | 0.003308801 | 0.9 | 0.002977921 | 2.451697e-06 | 0.009294535
111 | 167 | pHEMASBT5050 | 9 | 1.25 | 6 | 3.0574 .. 2.8012 | 2.9293 | 3 | 0.008415869 | 0.9 | 0.007574282 | 1.671265e-05 | 0.02567215
112 | 168 | pHEMASBT5050 | 9 | 1.25 | 7 | 2.3650 .. 1.8528 | 2.1089 | 3 | 0.02761749 | 0.9 | 0.02485574 | 2.095997e-06 | 0.02470306
113 | 170 | pHEMASBT5050 | 9 | 1.25 | 9 | 1.3277 .. 0.6543 | 0.991 | 3 | 0.004658763 | 0.9 | 0.004192887 | 1.487553e-05 | 0.0455684
114 | 173 | pHEMASBT5050 | 9 | 1.5 | 3 | 3.5857 .. 3.4344 | 3.51005 | 3 | 0.002861778 | 0.9 | 0.0025756 | 3.596243e-06 | 0.00366954
115 | 174 | pHEMASBT5050 | 9 | 1.5 | 4 | 3.4344 .. 3.2943 | 3.36435 | 3 | 0.003650786 | 0.9 | 0.003285707 | 1.552331e-06 | 0.01428981
116 | 175 | pHEMASBT5050 | 9 | 1.5 | 5 | 3.2871 .. 3.0574 | 3.17225 | 3 | 0.003834165 | 0.9 | 0.003450749 | 2.451697e-06 | 0.009294535
117 | 176 | pHEMASBT5050 | 9 | 1.5 | 6 | 3.0574 .. 2.8012 | 2.9293 | 3 | 0.01048042 | 0.9 | 0.009432382 | 1.671265e-05 | 0.02567215
118 | 177 | pHEMASBT5050 | 9 | 1.5 | 7 | 2.3650 .. 1.8528 | 2.1089 | 3 | 0.03162185 | 0.9 | 0.02845967 | 2.095997e-06 | 0.02470306
119 | 179 | pHEMASBT5050 | 9 | 1.5 | 9 | 1.3277 .. 0.6543 | 0.991 | 3 | 0.007587126 | 0.9 | 0.006828413 | 1.487553e-05 | 0.0455684
120 | 182 | pHEMASBT5050 | 9 | 1.75 | 3 | 3.5857 .. 3.4344 | 3.51005 | 3 | 0.004104845 | 0.9 | 0.003694361 | 3.596243e-06 | 0.00366954
121 | 183 | pHEMASBT5050 | 9 | 1.75 | 4 | 3.4344 .. 3.2943 | 3.36435 | 3 | 0.004833561 | 0.9 | 0.004350205 | 1.552331e-06 | 0.01428981
122 | 184 | pHEMASBT5050 | 9 | 1.75 | 5 | 3.2871 .. 3.0574 | 3.17225 | 3 | 0.004565336 | 0.9 | 0.004108803 | 2.451697e-06 | 0.009294535
123 | 185 | pHEMASBT5050 | 9 | 1.75 | 6 | 3.0574 .. 2.8012 | 2.9293 | 3 | 0.009731129 | 0.9 | 0.008758016 | 1.671265e-05 | 0.02567215
124 | 186 | pHEMASBT5050 | 9 | 1.75 | 7 | 2.3650 .. 1.8528 | 2.1089 | 3 | 0.03588351 | 0.9 | 0.03229516 | 2.095997e-06 | 0.02470306
125 | 188 | pHEMASBT5050 | 9 | 1.75 | 9 | 1.3277 .. 0.6543 | 0.991 | 3 | 0.005445476 | 0.9 | 0.004900929 | 1.487553e-05 | 0.0455684