## Sheet1
| polymer_name | concentration | sat_time | proton_peak_index | ppm_range | ppm | replicate | corr_%_attenuation | amp_factor
7 | pDMASBT | 9 | 0.25 | 1 | 3.6897 .. 3.4344 | 3.56205 | 1 | 0.003938618 | 0.9
8 | pDMASBT | 9 | 0.25 | 2 | 3.4344 .. 3.2943 | 3.36435 | 1 | 0.002748431 | 0.9
9 | pDMASBT | 9 | 0.25 | 3 | 3.2871 .. 3.0574 | 3.17225 | 1 | 0.002710252 | 0.9
10 | pDMASBT | 9 | 0.25 | 4 | 3.0574 .. 2.8012 | 2.9293 | 1 | 0.001027558 | 0.9
11 | pDMASBT | 9 | 0.25 | 5 | 2.7964 .. 2.3711 | 2.58375 | 1 | -0.0002600347 | 0.9
12 | pDMASBT | 9 | 0.25 | 6 | 2.3650 .. 1.8528 | 2.1089 | 1 | 0.001800233 | 0.9
13 | pDMASBT | 9 | 0.25 | 7 | 1.8384 .. 1.2015 | 1.51995 | 1 | 0.0001764875 | 0.9
35 | pDMASBT | 9 | 0.5 | 1 | 3.6897 .. 3.4344 | 3.56205 | 1 | 0.001286386 | 0.9
36 | pDMASBT | 9 | 0.5 | 2 | 3.4344 .. 3.2943 | 3.36435 | 1 | 0.002397186 | 0.9
37 | pDMASBT | 9 | 0.5 | 3 | 3.2871 .. 3.0574 | 3.17225 | 1 | 0.001375843 | 0.9
38 | pDMASBT | 9 | 0.5 | 4 | 3.0574 .. 2.8012 | 2.9293 | 1 | 0.002756201 | 0.9
39 | pDMASBT | 9 | 0.5 | 5 | 2.7964 .. 2.3711 | 2.58375 | 1 | 0.005289993 | 0.9
40 | pDMASBT | 9 | 0.5 | 6 | 2.3650 .. 1.8528 | 2.1089 | 1 | 0.004830006 | 0.9
41 | pDMASBT | 9 | 0.5 | 7 | 1.8384 .. 1.2015 | 1.51995 | 1 | 0.002749251 | 0.9
63 | pDMASBT | 9 | 0.75 | 1 | 3.6897 .. 3.4344 | 3.56205 | 1 | 0.002540968 | 0.9
64 | pDMASBT | 9 | 0.75 | 2 | 3.4344 .. 3.2943 | 3.36435 | 1 | 0.002940913 | 0.9
65 | pDMASBT | 9 | 0.75 | 3 | 3.2871 .. 3.0574 | 3.17225 | 1 | 0.002061839 | 0.9
66 | pDMASBT | 9 | 0.75 | 4 | 3.0574 .. 2.8012 | 2.9293 | 1 | 0.002804932 | 0.9
67 | pDMASBT | 9 | 0.75 | 5 | 2.7964 .. 2.3711 | 2.58375 | 1 | 0.005510892 | 0.9
68 | pDMASBT | 9 | 0.75 | 6 | 2.3650 .. 1.8528 | 2.1089 | 1 | 0.006701324 | 0.9
69 | pDMASBT | 9 | 0.75 | 7 | 1.8384 .. 1.2015 | 1.51995 | 1 | 0.002961366 | 0.9
91 | pDMASBT | 9 | 1 | 1 | 3.6897 .. 3.4344 | 3.56205 | 1 | 0.0004796981 | 0.9
92 | pDMASBT | 9 | 1 | 2 | 3.4344 .. 3.2943 | 3.36435 | 1 | 0.002521066 | 0.9
93 | pDMASBT | 9 | 1 | 3 | 3.2871 .. 3.0574 | 3.17225 | 1 | 0.001328913 | 0.9
94 | pDMASBT | 9 | 1 | 4 | 3.0574 .. 2.8012 | 2.9293 | 1 | 0.003481174 | 0.9
95 | pDMASBT | 9 | 1 | 5 | 2.7964 .. 2.3711 | 2.58375 | 1 | 0.006888824 | 0.9
96 | pDMASBT | 9 | 1 | 6 | 2.3650 .. 1.8528 | 2.1089 | 1 | 0.00894963 | 0.9
97 | pDMASBT | 9 | 1 | 7 | 1.8384 .. 1.2015 | 1.51995 | 1 | 0.004578108 | 0.9
119 | pDMASBT | 9 | 1.25 | 1 | 3.6897 .. 3.4344 | 3.56205 | 1 | 0.0001687329 | 0.9
120 | pDMASBT | 9 | 1.25 | 2 | 3.4344 .. 3.2943 | 3.36435 | 1 | 0.001873857 | 0.9
121 | pDMASBT | 9 | 1.25 | 3 | 3.2871 .. 3.0574 | 3.17225 | 1 | 0.002264477 | 0.9
122 | pDMASBT | 9 | 1.25 | 4 | 3.0574 .. 2.8012 | 2.9293 | 1 | 0.00425495 | 0.9
123 | pDMASBT | 9 | 1.25 | 5 | 2.7964 .. 2.3711 | 2.58375 | 1 | 0.005194752 | 0.9
124 | pDMASBT | 9 | 1.25 | 6 | 2.3650 .. 1.8528 | 2.1089 | 1 | 0.009580362 | 0.9
125 | pDMASBT | 9 | 1.25 | 7 | 1.8384 .. 1.2015 | 1.51995 | 1 | 0.003049825 | 0.9
147 | pDMASBT | 9 | 1.5 | 1 | 3.6897 .. 3.4344 | 3.56205 | 1 | 0.001509512 | 0.9
148 | pDMASBT | 9 | 1.5 | 2 | 3.4344 .. 3.2943 | 3.36435 | 1 | 0.003842593 | 0.9
149 | pDMASBT | 9 | 1.5 | 3 | 3.2871 .. 3.0574 | 3.17225 | 1 | 0.002925761 | 0.9
150 | pDMASBT | 9 | 1.5 | 4 | 3.0574 .. 2.8012 | 2.9293 | 1 | 0.004763833 | 0.9
151 | pDMASBT | 9 | 1.5 | 5 | 2.7964 .. 2.3711 | 2.58375 | 1 | 0.005600313 | 0.9
152 | pDMASBT | 9 | 1.5 | 6 | 2.3650 .. 1.8528 | 2.1089 | 1 | 0.01145593 | 0.9
153 | pDMASBT | 9 | 1.5 | 7 | 1.8384 .. 1.2015 | 1.51995 | 1 | 0.003947405 | 0.9
175 | pDMASBT | 9 | 1.75 | 1 | 3.6897 .. 3.4344 | 3.56205 | 1 | 0.0009412277 | 0.9
176 | pDMASBT | 9 | 1.75 | 2 | 3.4344 .. 3.2943 | 3.36435 | 1 | 0.003166024 | 0.9
177 | pDMASBT | 9 | 1.75 | 3 | 3.2871 .. 3.0574 | 3.17225 | 1 | 0.002634699 | 0.9
178 | pDMASBT | 9 | 1.75 | 4 | 3.0574 .. 2.8012 | 2.9293 | 1 | 0.005483514 | 0.9
179 | pDMASBT | 9 | 1.75 | 5 | 2.7964 .. 2.3711 | 2.58375 | 1 | 0.009121125 | 0.9
180 | pDMASBT | 9 | 1.75 | 6 | 2.3650 .. 1.8528 | 2.1089 | 1 | 0.01394713 | 0.9
181 | pDMASBT | 9 | 1.75 | 7 | 1.8384 .. 1.2015 | 1.51995 | 1 | 0.005154002 | 0.9
203 | pDMASBT | 9 | 0.25 | 1 | 3.6897 .. 3.4344 | 3.56205 | 2 | 0.002045264 | 0.9
204 | pDMASBT | 9 | 0.25 | 2 | 3.4344 .. 3.2943 | 3.36435 | 2 | 0.001780333 | 0.9
205 | pDMASBT | 9 | 0.25 | 3 | 3.2871 .. 3.0574 | 3.17225 | 2 | 0.0006223792 | 0.9
206 | pDMASBT | 9 | 0.25 | 4 | 3.0574 .. 2.8012 | 2.9293 | 2 | 0.0003953193 | 0.9
207 | pDMASBT | 9 | 0.25 | 5 | 2.7964 .. 2.3711 | 2.58375 | 2 | 0.001890978 | 0.9
208 | pDMASBT | 9 | 0.25 | 6 | 2.3650 .. 1.8528 | 2.1089 | 2 | 0.001617748 | 0.9
209 | pDMASBT | 9 | 0.25 | 7 | 1.8384 .. 1.2015 | 1.51995 | 2 | -0.000271565 | 0.9
231 | pDMASBT | 9 | 0.5 | 1 | 3.6897 .. 3.4344 | 3.56205 | 2 | -0.0008805362 | 0.9
232 | pDMASBT | 9 | 0.5 | 2 | 3.4344 .. 3.2943 | 3.36435 | 2 | 0.0001711422 | 0.9
233 | pDMASBT | 9 | 0.5 | 3 | 3.2871 .. 3.0574 | 3.17225 | 2 | -5.398861e-05 | 0.9
234 | pDMASBT | 9 | 0.5 | 4 | 3.0574 .. 2.8012 | 2.9293 | 2 | 0.001462027 | 0.9
235 | pDMASBT | 9 | 0.5 | 5 | 2.7964 .. 2.3711 | 2.58375 | 2 | 0.005621565 | 0.9
236 | pDMASBT | 9 | 0.5 | 6 | 2.3650 .. 1.8528 | 2.1089 | 2 | 0.004108234 | 0.9
237 | pDMASBT | 9 | 0.5 | 7 | 1.8384 .. 1.2015 | 1.51995 | 2 | 0.002485941 | 0.9
259 | pDMASBT | 9 | 0.75 | 1 | 3.6897 .. 3.4344 | 3.56205 | 2 | 0.003886245 | 0.9
260 | pDMASBT | 9 | 0.75 | 2 | 3.4344 .. 3.2943 | 3.36435 | 2 | 0.003135016 | 0.9
261 | pDMASBT | 9 | 0.75 | 3 | 3.2871 .. 3.0574 | 3.17225 | 2 | 0.00225358 | 0.9
262 | pDMASBT | 9 | 0.75 | 4 | 3.0574 .. 2.8012 | 2.9293 | 2 | 0.002216405 | 0.9
263 | pDMASBT | 9 | 0.75 | 5 | 2.7964 .. 2.3711 | 2.58375 | 2 | 0.002193884 | 0.9
264 | pDMASBT | 9 | 0.75 | 6 | 2.3650 .. 1.8528 | 2.1089 | 2 | 0.005556888 | 0.9
265 | pDMASBT | 9 | 0.75 | 7 | 1.8384 .. 1.2015 | 1.51995 | 2 | 0.001076886 | 0.9
287 | pDMASBT | 9 | 1 | 1 | 3.6897 .. 3.4344 | 3.56205 | 2 | 0.003505767 | 0.9
288 | pDMASBT | 9 | 1 | 2 | 3.4344 .. 3.2943 | 3.36435 | 2 | 0.00369027 | 0.9
289 | pDMASBT | 9 | 1 | 3 | 3.2871 .. 3.0574 | 3.17225 | 2 | 0.001958398 | 0.9
290 | pDMASBT | 9 | 1 | 4 | 3.0574 .. 2.8012 | 2.9293 | 2 | 0.002366413 | 0.9
291 | pDMASBT | 9 | 1 | 5 | 2.7964 .. 2.3711 | 2.58375 | 2 | 0.004842725 | 0.9
292 | pDMASBT | 9 | 1 | 6 | 2.3650 .. 1.8528 | 2.1089 | 2 | 0.007898595 | 0.9
293 | pDMASBT | 9 | 1 | 7 | 1.8384 .. 1.2015 | 1.51995 | 2 | 0.003252833 | 0.9
315 | pDMASBT | 9 | 1.25 | 1 | 3.6897 .. 3.4344 | 3.56205 | 2 | 0.006479394 | 0.9
316 | pDMASBT | 9 | 1.25 | 2 | 3.4344 .. 3.2943 | 3.36435 | 2 | 0.00522935 | 0.9
317 | pDMASBT | 9 | 1.25 | 3 | 3.2871 .. 3.0574 | 3.17225 | 2 | 0.002288437 | 0.9
318 | pDMASBT | 9 | 1.25 | 4 | 3.0574 .. 2.8012 | 2.9293 | 2 | 0.00142298 | 0.9
319 | pDMASBT | 9 | 1.25 | 5 | 2.7964 .. 2.3711 | 2.58375 | 2 | -0.001332193 | 0.9
320 | pDMASBT | 9 | 1.25 | 6 | 2.3650 .. 1.8528 | 2.1089 | 2 | 0.00782652 | 0.9
321 | pDMASBT | 9 | 1.25 | 7 | 1.8384 .. 1.2015 | 1.51995 | 2 | 0.0002265993 | 0.9
343 | pDMASBT | 9 | 1.5 | 1 | 3.6897 .. 3.4344 | 3.56205 | 2 | 0.003471867 | 0.9
344 | pDMASBT | 9 | 1.5 | 2 | 3.4344 .. 3.2943 | 3.36435 | 2 | 0.003646251 | 0.9
345 | pDMASBT | 9 | 1.5 | 3 | 3.2871 .. 3.0574 | 3.17225 | 2 | 0.00253958 | 0.9
346 | pDMASBT | 9 | 1.5 | 4 | 3.0574 .. 2.8012 | 2.9293 | 2 | 0.003347451 | 0.9
347 | pDMASBT | 9 | 1.5 | 5 | 2.7964 .. 2.3711 | 2.58375 | 2 | 0.004088721 | 0.9
348 | pDMASBT | 9 | 1.5 | 6 | 2.3650 .. 1.8528 | 2.1089 | 2 | 0.01055917 | 0.9
349 | pDMASBT | 9 | 1.5 | 7 | 1.8384 .. 1.2015 | 1.51995 | 2 | 0.003104065 | 0.9
371 | pDMASBT | 9 | 1.75 | 1 | 3.6897 .. 3.4344 | 3.56205 | 2 | 0.001988956 | 0.9
372 | pDMASBT | 9 | 1.75 | 2 | 3.4344 .. 3.2943 | 3.36435 | 2 | 0.002677025 | 0.9
373 | pDMASBT | 9 | 1.75 | 3 | 3.2871 .. 3.0574 | 3.17225 | 2 | 0.002508518 | 0.9
374 | pDMASBT | 9 | 1.75 | 4 | 3.0574 .. 2.8012 | 2.9293 | 2 | 0.003538497 | 0.9
375 | pDMASBT | 9 | 1.75 | 5 | 2.7964 .. 2.3711 | 2.58375 | 2 | 0.006122452 | 0.9
376 | pDMASBT | 9 | 1.75 | 6 | 2.3650 .. 1.8528 | 2.1089 | 2 | 0.01248759 | 0.9
377 | pDMASBT | 9 | 1.75 | 7 | 1.8384 .. 1.2015 | 1.51995 | 2 | 0.003340597 | 0.9
399 | pDMASBT | 9 | 0.25 | 1 | 3.6897 .. 3.4344 | 3.56205 | 3 | 0.002191104 | 0.9
400 | pDMASBT | 9 | 0.25 | 2 | 3.4344 .. 3.2943 | 3.36435 | 3 | 0.001509796 | 0.9
401 | pDMASBT | 9 | 0.25 | 3 | 3.2871 .. 3.0574 | 3.17225 | 3 | 0.0001814494 | 0.9
402 | pDMASBT | 9 | 0.25 | 4 | 3.0574 .. 2.8012 | 2.9293 | 3 | 7.147545e-05 | 0.9
403 | pDMASBT | 9 | 0.25 | 5 | 2.7964 .. 2.3711 | 2.58375 | 3 | 0.001351881 | 0.9
404 | pDMASBT | 9 | 0.25 | 6 | 2.3650 .. 1.8528 | 2.1089 | 3 | 0.002068729 | 0.9
405 | pDMASBT | 9 | 0.25 | 7 | 1.8384 .. 1.2015 | 1.51995 | 3 | 0.0001376259 | 0.9
427 | pDMASBT | 9 | 0.5 | 1 | 3.6897 .. 3.4344 | 3.56205 | 3 | -0.004583905 | 0.9
428 | pDMASBT | 9 | 0.5 | 2 | 3.4344 .. 3.2943 | 3.36435 | 3 | -0.001972272 | 0.9
429 | pDMASBT | 9 | 0.5 | 3 | 3.2871 .. 3.0574 | 3.17225 | 3 | -0.001426514 | 0.9
430 | pDMASBT | 9 | 0.5 | 4 | 3.0574 .. 2.8012 | 2.9293 | 3 | 0.001509166 | 0.9
431 | pDMASBT | 9 | 0.5 | 5 | 2.7964 .. 2.3711 | 2.58375 | 3 | 0.007355101 | 0.9
432 | pDMASBT | 9 | 0.5 | 6 | 2.3650 .. 1.8528 | 2.1089 | 3 | 0.005361518 | 0.9
433 | pDMASBT | 9 | 0.5 | 7 | 1.8384 .. 1.2015 | 1.51995 | 3 | 0.00363528 | 0.9
455 | pDMASBT | 9 | 0.75 | 1 | 3.6897 .. 3.4344 | 3.56205 | 3 | 7.979731e-05 | 0.9
456 | pDMASBT | 9 | 0.75 | 2 | 3.4344 .. 3.2943 | 3.36435 | 3 | 0.0001100331 | 0.9
457 | pDMASBT | 9 | 0.75 | 3 | 3.2871 .. 3.0574 | 3.17225 | 3 | 0.0007432364 | 0.9
458 | pDMASBT | 9 | 0.75 | 4 | 3.0574 .. 2.8012 | 2.9293 | 3 | 0.001428976 | 0.9
459 | pDMASBT | 9 | 0.75 | 5 | 2.7964 .. 2.3711 | 2.58375 | 3 | 0.00237014 | 0.9
460 | pDMASBT | 9 | 0.75 | 6 | 2.3650 .. 1.8528 | 2.1089 | 3 | 0.006050296 | 0.9
461 | pDMASBT | 9 | 0.75 | 7 | 1.8384 .. 1.2015 | 1.51995 | 3 | 0.001088334 | 0.9
483 | pDMASBT | 9 | 1 | 1 | 3.6897 .. 3.4344 | 3.56205 | 3 | 0.003208575 | 0.9
484 | pDMASBT | 9 | 1 | 2 | 3.4344 .. 3.2943 | 3.36435 | 3 | 0.001657262 | 0.9
485 | pDMASBT | 9 | 1 | 3 | 3.2871 .. 3.0574 | 3.17225 | 3 | 0.00205703 | 0.9
486 | pDMASBT | 9 | 1 | 4 | 3.0574 .. 2.8012 | 2.9293 | 3 | 0.001980897 | 0.9
487 | pDMASBT | 9 | 1 | 5 | 2.7964 .. 2.3711 | 2.58375 | 3 | 0.001826914 | 0.9
488 | pDMASBT | 9 | 1 | 6 | 2.3650 .. 1.8528 | 2.1089 | 3 | 0.008152263 | 0.9
489 | pDMASBT | 9 | 1 | 7 | 1.8384 .. 1.2015 | 1.51995 | 3 | 0.00142285 | 0.9
511 | pDMASBT | 9 | 1.25 | 1 | 3.6897 .. 3.4344 | 3.56205 | 3 | 0.0003995693 | 0.9
512 | pDMASBT | 9 | 1.25 | 2 | 3.4344 .. 3.2943 | 3.36435 | 3 | 0.000990035 | 0.9
513 | pDMASBT | 9 | 1.25 | 3 | 3.2871 .. 3.0574 | 3.17225 | 3 | 0.001334754 | 0.9
514 | pDMASBT | 9 | 1.25 | 4 | 3.0574 .. 2.8012 | 2.9293 | 3 | 0.002587011 | 0.9
515 | pDMASBT | 9 | 1.25 | 5 | 2.7964 .. 2.3711 | 2.58375 | 3 | 0.003929816 | 0.9
516 | pDMASBT | 9 | 1.25 | 6 | 2.3650 .. 1.8528 | 2.1089 | 3 | 0.01023712 | 0.9
517 | pDMASBT | 9 | 1.25 | 7 | 1.8384 .. 1.2015 | 1.51995 | 3 | 0.002625652 | 0.9
539 | pDMASBT | 9 | 1.5 | 1 | 3.6897 .. 3.4344 | 3.56205 | 3 | -0.0005078957 | 0.9
540 | pDMASBT | 9 | 1.5 | 2 | 3.4344 .. 3.2943 | 3.36435 | 3 | 0.0009625758 | 0.9
541 | pDMASBT | 9 | 1.5 | 3 | 3.2871 .. 3.0574 | 3.17225 | 3 | 7.546573e-05 | 0.9
542 | pDMASBT | 9 | 1.5 | 4 | 3.0574 .. 2.8012 | 2.9293 | 3 | 0.001855043 | 0.9
543 | pDMASBT | 9 | 1.5 | 5 | 2.7964 .. 2.3711 | 2.58375 | 3 | 0.003585754 | 0.9
544 | pDMASBT | 9 | 1.5 | 6 | 2.3650 .. 1.8528 | 2.1089 | 3 | 0.011283 | 0.9
545 | pDMASBT | 9 | 1.5 | 7 | 1.8384 .. 1.2015 | 1.51995 | 3 | 0.002598622 | 0.9
567 | pDMASBT | 9 | 1.75 | 1 | 3.6897 .. 3.4344 | 3.56205 | 3 | -0.003464512 | 0.9
568 | pDMASBT | 9 | 1.75 | 2 | 3.4344 .. 3.2943 | 3.36435 | 3 | -0.0010786 | 0.9
569 | pDMASBT | 9 | 1.75 | 3 | 3.2871 .. 3.0574 | 3.17225 | 3 | 0.0001651815 | 0.9
570 | pDMASBT | 9 | 1.75 | 4 | 3.0574 .. 2.8012 | 2.9293 | 3 | 0.0027183 | 0.9
571 | pDMASBT | 9 | 1.75 | 5 | 2.7964 .. 2.3711 | 2.58375 | 3 | 0.007830345 | 0.9
572 | pDMASBT | 9 | 1.75 | 6 | 2.3650 .. 1.8528 | 2.1089 | 3 | 0.01337303 | 0.9
573 | pDMASBT | 9 | 1.75 | 7 | 1.8384 .. 1.2015 | 1.51995 | 3 | 0.003085806 | 0.9