## Sheet1
|  |  |  | corr_%_attenuation |  | dofs | sample_size | t_results | significance | amp_factor
|  |  |  | mean | std
concentration | sat_time | proton_peak_index | ppm
9 | 0.25 | 1 | 4.36335 | -0.00845397 |  | 0 | 1 |  | FALSE | 0.9
|  | 2 | 4.02115 | -0.01055699 |  | 0 | 1 |  | FALSE | 0.9
|  | 3 | 3.7009 | -0.001113088 |  | 0 | 1 |  | FALSE | 0.9
|  | 4 | 3.2829 | 0.001117333 |  | 0 | 1 |  | FALSE | 0.9
|  | 5 | 0.96075 | -0.04438277 |  | 0 | 1 |  | FALSE | 0.9
| 0.5 | 1 | 4.36335 | -0.02076834 |  | 0 | 1 |  | FALSE | 0.9
|  | 2 | 4.02115 | -0.02688445 |  | 0 | 1 |  | FALSE | 0.9
|  | 3 | 3.7009 | -0.006604424 |  | 0 | 1 |  | FALSE | 0.9
|  | 4 | 3.2829 | -0.002067445 |  | 0 | 1 |  | FALSE | 0.9
|  | 5 | 0.96075 | -0.05395313 |  | 0 | 1 |  | FALSE | 0.9
| 0.75 | 1 | 4.36335 | -0.02643728 |  | 0 | 1 |  | FALSE | 0.9
|  | 2 | 4.02115 | -0.03704414 |  | 0 | 1 |  | FALSE | 0.9
|  | 3 | 3.7009 | -0.009771799 |  | 0 | 1 |  | FALSE | 0.9
|  | 4 | 3.2829 | -0.003757746 |  | 0 | 1 |  | FALSE | 0.9
|  | 5 | 0.96075 | -0.06250925 |  | 0 | 1 |  | FALSE | 0.9
| 1 | 1 | 4.36335 | -0.03013531 |  | 0 | 1 |  | FALSE | 0.9
|  | 2 | 4.02115 | -0.04216689 |  | 0 | 1 |  | FALSE | 0.9
|  | 3 | 3.7009 | -0.01001751 |  | 0 | 1 |  | FALSE | 0.9
|  | 4 | 3.2829 | -0.004623883 |  | 0 | 1 |  | FALSE | 0.9
|  | 5 | 0.96075 | -0.06528917 |  | 0 | 1 |  | FALSE | 0.9
| 1.25 | 1 | 4.36335 | -0.03468737 |  | 0 | 1 |  | FALSE | 0.9
|  | 2 | 4.02115 | -0.04621355 |  | 0 | 1 |  | FALSE | 0.9
|  | 3 | 3.7009 | -0.01270414 |  | 0 | 1 |  | FALSE | 0.9
|  | 4 | 3.2829 | -0.00518058 |  | 0 | 1 |  | FALSE | 0.9
|  | 5 | 0.96075 | -0.06708361 |  | 0 | 1 |  | FALSE | 0.9
| 1.5 | 1 | 4.36335 | -0.03538711 |  | 0 | 1 |  | FALSE | 0.9
|  | 2 | 4.02115 | -0.04810476 |  | 0 | 1 |  | FALSE | 0.9
|  | 3 | 3.7009 | -0.01392789 |  | 0 | 1 |  | FALSE | 0.9
|  | 4 | 3.2829 | -0.005659764 |  | 0 | 1 |  | FALSE | 0.9
|  | 5 | 0.96075 | -0.06732311 |  | 0 | 1 |  | FALSE | 0.9
| 1.75 | 1 | 4.36335 | -0.03556943 |  | 0 | 1 |  | FALSE | 0.9
|  | 2 | 4.02115 | -0.04807226 |  | 0 | 1 |  | FALSE | 0.9
|  | 3 | 3.7009 | -0.01401833 |  | 0 | 1 |  | FALSE | 0.9
|  | 4 | 3.2829 | -0.006049396 |  | 0 | 1 |  | FALSE | 0.9
|  | 5 | 0.96075 | -0.06843387 |  | 1 | 2 |  | FALSE | 0.9