## Sheet1
| polymer_name | concentration | proton_peak_index | ppm_range | absolute | sample_or_control | replicate | sat_time | irrad_bool
15 | CMC_ours | 9 | 1 | 4.6518 .. 4.3890 | 4575.9798 | Control | 1 | 0.25 | On
16 | CMC_ours | 9 | 2 | 4.3890 .. 4.2992 | 681.5426 | Control | 1 | 0.25 | On
17 | CMC_ours | 9 | 3 | 4.2992 .. 4.2043 | 2627.2955 | Control | 1 | 0.25 | On
18 | CMC_ours | 9 | 4 | 4.0168 .. 3.8466 | 9372.2534 | Control | 1 | 0.25 | On
19 | CMC_ours | 9 | 5 | 3.8466 .. 3.6757 | 7268.6028 | Control | 1 | 0.25 | On
20 | CMC_ours | 9 | 6 | 3.6757 .. 3.5642 | 5032.921 | Control | 1 | 0.25 | On
21 | CMC_ours | 9 | 7 | 3.4172 .. 3.2180 | 8746.5099 | Control | 1 | 0.25 | On
22 | CMC_ours | 9 | 8 | 3.2180 .. 3.0624 | 2450.4803 | Control | 1 | 0.25 | On
15 | CMC_ours | 9 | 1 | 4.6518 .. 4.3890 | 5147.6122 | BSM | 1 | 0.25 | On
16 | CMC_ours | 9 | 2 | 4.3890 .. 4.2992 | 646.5956 | BSM | 1 | 0.25 | On
17 | CMC_ours | 9 | 3 | 4.2992 .. 4.2043 | 2947.3046 | BSM | 1 | 0.25 | On
18 | CMC_ours | 9 | 4 | 4.0168 .. 3.8466 | 10598.8058 | BSM | 1 | 0.25 | On
19 | CMC_ours | 9 | 5 | 3.8466 .. 3.6757 | 8223.1022 | BSM | 1 | 0.25 | On
20 | CMC_ours | 9 | 6 | 3.6757 .. 3.5642 | 5826.7344 | BSM | 1 | 0.25 | On
21 | CMC_ours | 9 | 7 | 3.4172 .. 3.2180 | 10523.1981 | BSM | 1 | 0.25 | On
22 | CMC_ours | 9 | 8 | 3.2180 .. 3.0624 | 2948.7275 | BSM | 1 | 0.25 | On
25 | CMC_ours | 9 | 1 | 4.6518 .. 4.3890 | 5047.9813 | Control | 1 | 0.25 | Off
26 | CMC_ours | 9 | 2 | 4.3890 .. 4.2992 | 826.8886 | Control | 1 | 0.25 | Off
27 | CMC_ours | 9 | 3 | 4.2992 .. 4.2043 | 3028.9919 | Control | 1 | 0.25 | Off
28 | CMC_ours | 9 | 4 | 4.0168 .. 3.8466 | 10115.728 | Control | 1 | 0.25 | Off
29 | CMC_ours | 9 | 5 | 3.8466 .. 3.6757 | 7917.2258 | Control | 1 | 0.25 | Off
30 | CMC_ours | 9 | 6 | 3.6757 .. 3.5642 | 5597.3368 | Control | 1 | 0.25 | Off
31 | CMC_ours | 9 | 7 | 3.4172 .. 3.2180 | 10366.4414 | Control | 1 | 0.25 | Off
32 | CMC_ours | 9 | 8 | 3.2180 .. 3.0624 | 2963.1007 | Control | 1 | 0.25 | Off
25 | CMC_ours | 9 | 1 | 4.6518 .. 4.3890 | 5568.2168 | BSM | 1 | 0.25 | Off
26 | CMC_ours | 9 | 2 | 4.3890 .. 4.2992 | 759.4505 | BSM | 1 | 0.25 | Off
27 | CMC_ours | 9 | 3 | 4.2992 .. 4.2043 | 3370.1338 | BSM | 1 | 0.25 | Off
28 | CMC_ours | 9 | 4 | 4.0168 .. 3.8466 | 11454.2584 | BSM | 1 | 0.25 | Off
29 | CMC_ours | 9 | 5 | 3.8466 .. 3.6757 | 8933.661 | BSM | 1 | 0.25 | Off
30 | CMC_ours | 9 | 6 | 3.6757 .. 3.5642 | 6466.9498 | BSM | 1 | 0.25 | Off
31 | CMC_ours | 9 | 7 | 3.4172 .. 3.2180 | 12442.3098 | BSM | 1 | 0.25 | Off
32 | CMC_ours | 9 | 8 | 3.2180 .. 3.0624 | 3596.9968 | BSM | 1 | 0.25 | Off
35 | CMC_ours | 9 | 1 | 4.6518 .. 4.3890 | 4340.2845 | Control | 1 | 0.5 | On
36 | CMC_ours | 9 | 2 | 4.3890 .. 4.2992 | 612.3451 | Control | 1 | 0.5 | On
37 | CMC_ours | 9 | 3 | 4.2992 .. 4.2043 | 2408.8673 | Control | 1 | 0.5 | On
38 | CMC_ours | 9 | 4 | 4.0168 .. 3.8466 | 8947.2633 | Control | 1 | 0.5 | On
39 | CMC_ours | 9 | 5 | 3.8466 .. 3.6757 | 6987.5583 | Control | 1 | 0.5 | On
40 | CMC_ours | 9 | 6 | 3.6757 .. 3.5642 | 4791.4518 | Control | 1 | 0.5 | On
41 | CMC_ours | 9 | 7 | 3.4172 .. 3.2180 | 7905.9618 | Control | 1 | 0.5 | On
42 | CMC_ours | 9 | 8 | 3.2180 .. 3.0624 | 2192.5921 | Control | 1 | 0.5 | On
35 | CMC_ours | 9 | 1 | 4.6518 .. 4.3890 | 4907.627 | BSM | 1 | 0.5 | On
36 | CMC_ours | 9 | 2 | 4.3890 .. 4.2992 | 573.472 | BSM | 1 | 0.5 | On
37 | CMC_ours | 9 | 3 | 4.2992 .. 4.2043 | 2682.1185 | BSM | 1 | 0.5 | On
38 | CMC_ours | 9 | 4 | 4.0168 .. 3.8466 | 10127.3706 | BSM | 1 | 0.5 | On
39 | CMC_ours | 9 | 5 | 3.8466 .. 3.6757 | 7926.8069 | BSM | 1 | 0.5 | On
40 | CMC_ours | 9 | 6 | 3.6757 .. 3.5642 | 5572.7879 | BSM | 1 | 0.5 | On
41 | CMC_ours | 9 | 7 | 3.4172 .. 3.2180 | 9618.6831 | BSM | 1 | 0.5 | On
42 | CMC_ours | 9 | 8 | 3.2180 .. 3.0624 | 2690.7459 | BSM | 1 | 0.5 | On
45 | CMC_ours | 9 | 1 | 4.6518 .. 4.3890 | 5123.0741 | Control | 1 | 0.5 | Off
46 | CMC_ours | 9 | 2 | 4.3890 .. 4.2992 | 839.9941 | Control | 1 | 0.5 | Off
47 | CMC_ours | 9 | 3 | 4.2992 .. 4.2043 | 3112.6041 | Control | 1 | 0.5 | Off
48 | CMC_ours | 9 | 4 | 4.0168 .. 3.8466 | 10302.6056 | Control | 1 | 0.5 | Off
49 | CMC_ours | 9 | 5 | 3.8466 .. 3.6757 | 8136.5129 | Control | 1 | 0.5 | Off
50 | CMC_ours | 9 | 6 | 3.6757 .. 3.5642 | 5778.0476 | Control | 1 | 0.5 | Off
51 | CMC_ours | 9 | 7 | 3.4172 .. 3.2180 | 10602.5459 | Control | 1 | 0.5 | Off
52 | CMC_ours | 9 | 8 | 3.2180 .. 3.0624 | 3051.8771 | Control | 1 | 0.5 | Off
45 | CMC_ours | 9 | 1 | 4.6518 .. 4.3890 | 5669.3033 | BSM | 1 | 0.5 | Off
46 | CMC_ours | 9 | 2 | 4.3890 .. 4.2992 | 783.6689 | BSM | 1 | 0.5 | Off
47 | CMC_ours | 9 | 3 | 4.2992 .. 4.2043 | 3480.2165 | BSM | 1 | 0.5 | Off
48 | CMC_ours | 9 | 4 | 4.0168 .. 3.8466 | 11682.7956 | BSM | 1 | 0.5 | Off
49 | CMC_ours | 9 | 5 | 3.8466 .. 3.6757 | 9213.0571 | BSM | 1 | 0.5 | Off
50 | CMC_ours | 9 | 6 | 3.6757 .. 3.5642 | 6692.0765 | BSM | 1 | 0.5 | Off
51 | CMC_ours | 9 | 7 | 3.4172 .. 3.2180 | 12746.1796 | BSM | 1 | 0.5 | Off
52 | CMC_ours | 9 | 8 | 3.2180 .. 3.0624 | 3709.2516 | BSM | 1 | 0.5 | Off
55 | CMC_ours | 9 | 1 | 4.6518 .. 4.3890 | 4138.8245 | Control | 1 | 0.75 | On
56 | CMC_ours | 9 | 2 | 4.3890 .. 4.2992 | 556.4406 | Control | 1 | 0.75 | On
57 | CMC_ours | 9 | 3 | 4.2992 .. 4.2043 | 2247.5316 | Control | 1 | 0.75 | On
58 | CMC_ours | 9 | 4 | 4.0168 .. 3.8466 | 8628.0513 | Control | 1 | 0.75 | On
59 | CMC_ours | 9 | 5 | 3.8466 .. 3.6757 | 6770.1092 | Control | 1 | 0.75 | On
60 | CMC_ours | 9 | 6 | 3.6757 .. 3.5642 | 4607.8433 | Control | 1 | 0.75 | On
61 | CMC_ours | 9 | 7 | 3.4172 .. 3.2180 | 7407.9092 | Control | 1 | 0.75 | On
62 | CMC_ours | 9 | 8 | 3.2180 .. 3.0624 | 2061.5504 | Control | 1 | 0.75 | On
55 | CMC_ours | 9 | 1 | 4.6518 .. 4.3890 | 4713.1262 | BSM | 1 | 0.75 | On
56 | CMC_ours | 9 | 2 | 4.3890 .. 4.2992 | 525.677 | BSM | 1 | 0.75 | On
57 | CMC_ours | 9 | 3 | 4.2992 .. 4.2043 | 2532.4038 | BSM | 1 | 0.75 | On
58 | CMC_ours | 9 | 4 | 4.0168 .. 3.8466 | 9752.4286 | BSM | 1 | 0.75 | On
59 | CMC_ours | 9 | 5 | 3.8466 .. 3.6757 | 7671.4508 | BSM | 1 | 0.75 | On
60 | CMC_ours | 9 | 6 | 3.6757 .. 3.5642 | 5344.6303 | BSM | 1 | 0.75 | On
61 | CMC_ours | 9 | 7 | 3.4172 .. 3.2180 | 9000.5333 | BSM | 1 | 0.75 | On
62 | CMC_ours | 9 | 8 | 3.2180 .. 3.0624 | 2490.7512 | BSM | 1 | 0.75 | On
65 | CMC_ours | 9 | 1 | 4.6518 .. 4.3890 | 5199.5874 | Control | 1 | 0.75 | Off
66 | CMC_ours | 9 | 2 | 4.3890 .. 4.2992 | 864.4143 | Control | 1 | 0.75 | Off
67 | CMC_ours | 9 | 3 | 4.2992 .. 4.2043 | 3189.2236 | Control | 1 | 0.75 | Off
68 | CMC_ours | 9 | 4 | 4.0168 .. 3.8466 | 10450.9735 | Control | 1 | 0.75 | Off
69 | CMC_ours | 9 | 5 | 3.8466 .. 3.6757 | 8301.9682 | Control | 1 | 0.75 | Off
70 | CMC_ours | 9 | 6 | 3.6757 .. 3.5642 | 5909.2753 | Control | 1 | 0.75 | Off
71 | CMC_ours | 9 | 7 | 3.4172 .. 3.2180 | 10768.9861 | Control | 1 | 0.75 | Off
72 | CMC_ours | 9 | 8 | 3.2180 .. 3.0624 | 3101.3521 | Control | 1 | 0.75 | Off
65 | CMC_ours | 9 | 1 | 4.6518 .. 4.3890 | 5750.5819 | BSM | 1 | 0.75 | Off
66 | CMC_ours | 9 | 2 | 4.3890 .. 4.2992 | 806.3752 | BSM | 1 | 0.75 | Off
67 | CMC_ours | 9 | 3 | 4.2992 .. 4.2043 | 3570.1883 | BSM | 1 | 0.75 | Off
68 | CMC_ours | 9 | 4 | 4.0168 .. 3.8466 | 11830.5306 | BSM | 1 | 0.75 | Off
69 | CMC_ours | 9 | 5 | 3.8466 .. 3.6757 | 9371.8991 | BSM | 1 | 0.75 | Off
70 | CMC_ours | 9 | 6 | 3.6757 .. 3.5642 | 6828.238 | BSM | 1 | 0.75 | Off
71 | CMC_ours | 9 | 7 | 3.4172 .. 3.2180 | 12924.9633 | BSM | 1 | 0.75 | Off
72 | CMC_ours | 9 | 8 | 3.2180 .. 3.0624 | 3751.8451 | BSM | 1 | 0.75 | Off
75 | CMC_ours | 9 | 1 | 4.6518 .. 4.3890 | 4006.4372 | Control | 1 | 1 | On
76 | CMC_ours | 9 | 2 | 4.3890 .. 4.2992 | 529.5151 | Control | 1 | 1 | On
77 | CMC_ours | 9 | 3 | 4.2992 .. 4.2043 | 2154.5552 | Control | 1 | 1 | On
78 | CMC_ours | 9 | 4 | 4.0168 .. 3.8466 | 8386.8965 | Control | 1 | 1 | On
79 | CMC_ours | 9 | 5 | 3.8466 .. 3.6757 | 6596.1958 | Control | 1 | 1 | On
80 | CMC_ours | 9 | 6 | 3.6757 .. 3.5642 | 4458.6142 | Control | 1 | 1 | On
81 | CMC_ours | 9 | 7 | 3.4172 .. 3.2180 | 7054.0052 | Control | 1 | 1 | On
82 | CMC_ours | 9 | 8 | 3.2180 .. 3.0624 | 1957.0023 | Control | 1 | 1 | On
75 | CMC_ours | 9 | 1 | 4.6518 .. 4.3890 | 4557.2148 | BSM | 1 | 1 | On
76 | CMC_ours | 9 | 2 | 4.3890 .. 4.2992 | 490.9448 | BSM | 1 | 1 | On
77 | CMC_ours | 9 | 3 | 4.2992 .. 4.2043 | 2415.889 | BSM | 1 | 1 | On
78 | CMC_ours | 9 | 4 | 4.0168 .. 3.8466 | 9463.3637 | BSM | 1 | 1 | On
79 | CMC_ours | 9 | 5 | 3.8466 .. 3.6757 | 7469.4937 | BSM | 1 | 1 | On
80 | CMC_ours | 9 | 6 | 3.6757 .. 3.5642 | 5172.1796 | BSM | 1 | 1 | On
81 | CMC_ours | 9 | 7 | 3.4172 .. 3.2180 | 8605.0043 | BSM | 1 | 1 | On
82 | CMC_ours | 9 | 8 | 3.2180 .. 3.0624 | 2381.6279 | BSM | 1 | 1 | On
85 | CMC_ours | 9 | 1 | 4.6518 .. 4.3890 | 5205.9427 | Control | 1 | 1 | Off
86 | CMC_ours | 9 | 2 | 4.3890 .. 4.2992 | 863.0879 | Control | 1 | 1 | Off
87 | CMC_ours | 9 | 3 | 4.2992 .. 4.2043 | 3207.9722 | Control | 1 | 1 | Off
88 | CMC_ours | 9 | 4 | 4.0168 .. 3.8466 | 10512.5793 | Control | 1 | 1 | Off
89 | CMC_ours | 9 | 5 | 3.8466 .. 3.6757 | 8377.2018 | Control | 1 | 1 | Off
90 | CMC_ours | 9 | 6 | 3.6757 .. 3.5642 | 5974.1345 | Control | 1 | 1 | Off
91 | CMC_ours | 9 | 7 | 3.4172 .. 3.2180 | 10868.7063 | Control | 1 | 1 | Off
92 | CMC_ours | 9 | 8 | 3.2180 .. 3.0624 | 3137.4126 | Control | 1 | 1 | Off
85 | CMC_ours | 9 | 1 | 4.6518 .. 4.3890 | 5796.3432 | BSM | 1 | 1 | Off
86 | CMC_ours | 9 | 2 | 4.3890 .. 4.2992 | 816.756 | BSM | 1 | 1 | Off
87 | CMC_ours | 9 | 3 | 4.2992 .. 4.2043 | 3585.3418 | BSM | 1 | 1 | Off
88 | CMC_ours | 9 | 4 | 4.0168 .. 3.8466 | 11903.3134 | BSM | 1 | 1 | Off
89 | CMC_ours | 9 | 5 | 3.8466 .. 3.6757 | 9460.7595 | BSM | 1 | 1 | Off
90 | CMC_ours | 9 | 6 | 3.6757 .. 3.5642 | 6905.9977 | BSM | 1 | 1 | Off
91 | CMC_ours | 9 | 7 | 3.4172 .. 3.2180 | 13039.2538 | BSM | 1 | 1 | Off
92 | CMC_ours | 9 | 8 | 3.2180 .. 3.0624 | 3798.1827 | BSM | 1 | 1 | Off
95 | CMC_ours | 9 | 1 | 4.6518 .. 4.3890 | 3888.3568 | Control | 1 | 1.25 | On
96 | CMC_ours | 9 | 2 | 4.3890 .. 4.2992 | 505.8921 | Control | 1 | 1.25 | On
97 | CMC_ours | 9 | 3 | 4.2992 .. 4.2043 | 2080.3056 | Control | 1 | 1.25 | On
98 | CMC_ours | 9 | 4 | 4.0168 .. 3.8466 | 8194.5359 | Control | 1 | 1.25 | On
99 | CMC_ours | 9 | 5 | 3.8466 .. 3.6757 | 6442.3448 | Control | 1 | 1.25 | On
100 | CMC_ours | 9 | 6 | 3.6757 .. 3.5642 | 4328.1821 | Control | 1 | 1.25 | On
101 | CMC_ours | 9 | 7 | 3.4172 .. 3.2180 | 6798.3725 | Control | 1 | 1.25 | On
102 | CMC_ours | 9 | 8 | 3.2180 .. 3.0624 | 1883.4185 | Control | 1 | 1.25 | On
95 | CMC_ours | 9 | 1 | 4.6518 .. 4.3890 | 4430.9511 | BSM | 1 | 1.25 | On
96 | CMC_ours | 9 | 2 | 4.3890 .. 4.2992 | 471.4001 | BSM | 1 | 1.25 | On
97 | CMC_ours | 9 | 3 | 4.2992 .. 4.2043 | 2342.868 | BSM | 1 | 1.25 | On
98 | CMC_ours | 9 | 4 | 4.0168 .. 3.8466 | 9239.9314 | BSM | 1 | 1.25 | On
99 | CMC_ours | 9 | 5 | 3.8466 .. 3.6757 | 7298.6188 | BSM | 1 | 1.25 | On
100 | CMC_ours | 9 | 6 | 3.6757 .. 3.5642 | 5017.1101 | BSM | 1 | 1.25 | On
101 | CMC_ours | 9 | 7 | 3.4172 .. 3.2180 | 8284.4338 | BSM | 1 | 1.25 | On
102 | CMC_ours | 9 | 8 | 3.2180 .. 3.0624 | 2266.1539 | BSM | 1 | 1.25 | On
105 | CMC_ours | 9 | 1 | 4.6518 .. 4.3890 | 5242.3962 | Control | 1 | 1.25 | Off
106 | CMC_ours | 9 | 2 | 4.3890 .. 4.2992 | 866.661 | Control | 1 | 1.25 | Off
107 | CMC_ours | 9 | 3 | 4.2992 .. 4.2043 | 3233.8288 | Control | 1 | 1.25 | Off
108 | CMC_ours | 9 | 4 | 4.0168 .. 3.8466 | 10580.298 | Control | 1 | 1.25 | Off
109 | CMC_ours | 9 | 5 | 3.8466 .. 3.6757 | 8449.3936 | Control | 1 | 1.25 | Off
110 | CMC_ours | 9 | 6 | 3.6757 .. 3.5642 | 6038.6014 | Control | 1 | 1.25 | Off
111 | CMC_ours | 9 | 7 | 3.4172 .. 3.2180 | 10960.8749 | Control | 1 | 1.25 | Off
112 | CMC_ours | 9 | 8 | 3.2180 .. 3.0624 | 3175.4393 | Control | 1 | 1.25 | Off
105 | CMC_ours | 9 | 1 | 4.6518 .. 4.3890 | 5847.2829 | BSM | 1 | 1.25 | Off
106 | CMC_ours | 9 | 2 | 4.3890 .. 4.2992 | 828.2887 | BSM | 1 | 1.25 | Off
107 | CMC_ours | 9 | 3 | 4.2992 .. 4.2043 | 3649.4435 | BSM | 1 | 1.25 | Off
108 | CMC_ours | 9 | 4 | 4.0168 .. 3.8466 | 11999.5364 | BSM | 1 | 1.25 | Off
109 | CMC_ours | 9 | 5 | 3.8466 .. 3.6757 | 9558.7747 | BSM | 1 | 1.25 | Off
110 | CMC_ours | 9 | 6 | 3.6757 .. 3.5642 | 6983.1175 | BSM | 1 | 1.25 | Off
111 | CMC_ours | 9 | 7 | 3.4172 .. 3.2180 | 13143.2008 | BSM | 1 | 1.25 | Off
112 | CMC_ours | 9 | 8 | 3.2180 .. 3.0624 | 3813.8807 | BSM | 1 | 1.25 | Off
115 | CMC_ours | 9 | 1 | 4.6518 .. 4.3890 | 3802.9334 | Control | 1 | 1.5 | On
116 | CMC_ours | 9 | 2 | 4.3890 .. 4.2992 | 492.1829 | Control | 1 | 1.5 | On
117 | CMC_ours | 9 | 3 | 4.2992 .. 4.2043 | 2041.2848 | Control | 1 | 1.5 | On
118 | CMC_ours | 9 | 4 | 4.0168 .. 3.8466 | 8053.8507 | Control | 1 | 1.5 | On
119 | CMC_ours | 9 | 5 | 3.8466 .. 3.6757 | 6327.5571 | Control | 1 | 1.5 | On
120 | CMC_ours | 9 | 6 | 3.6757 .. 3.5642 | 4233.687 | Control | 1 | 1.5 | On
121 | CMC_ours | 9 | 7 | 3.4172 .. 3.2180 | 6601.6915 | Control | 1 | 1.5 | On
122 | CMC_ours | 9 | 8 | 3.2180 .. 3.0624 | 1812.8111 | Control | 1 | 1.5 | On
115 | CMC_ours | 9 | 1 | 4.6518 .. 4.3890 | 4340.3122 | BSM | 1 | 1.5 | On
116 | CMC_ours | 9 | 2 | 4.3890 .. 4.2992 | 461.9315 | BSM | 1 | 1.5 | On
117 | CMC_ours | 9 | 3 | 4.2992 .. 4.2043 | 2304.1322 | BSM | 1 | 1.5 | On
118 | CMC_ours | 9 | 4 | 4.0168 .. 3.8466 | 9103.7722 | BSM | 1 | 1.5 | On
119 | CMC_ours | 9 | 5 | 3.8466 .. 3.6757 | 7174.4741 | BSM | 1 | 1.5 | On
120 | CMC_ours | 9 | 6 | 3.6757 .. 3.5642 | 4910.6021 | BSM | 1 | 1.5 | On
121 | CMC_ours | 9 | 7 | 3.4172 .. 3.2180 | 8063.5169 | BSM | 1 | 1.5 | On
122 | CMC_ours | 9 | 8 | 3.2180 .. 3.0624 | 2197.6769 | BSM | 1 | 1.5 | On
125 | CMC_ours | 9 | 1 | 4.6518 .. 4.3890 | 5266.8773 | Control | 1 | 1.5 | Off
126 | CMC_ours | 9 | 2 | 4.3890 .. 4.2992 | 873.6439 | Control | 1 | 1.5 | Off
127 | CMC_ours | 9 | 3 | 4.2992 .. 4.2043 | 3255.6853 | Control | 1 | 1.5 | Off
128 | CMC_ours | 9 | 4 | 4.0168 .. 3.8466 | 10642.9322 | Control | 1 | 1.5 | Off
129 | CMC_ours | 9 | 5 | 3.8466 .. 3.6757 | 8518.5752 | Control | 1 | 1.5 | Off
130 | CMC_ours | 9 | 6 | 3.6757 .. 3.5642 | 6091.0527 | Control | 1 | 1.5 | Off
131 | CMC_ours | 9 | 7 | 3.4172 .. 3.2180 | 11044.8639 | Control | 1 | 1.5 | Off
132 | CMC_ours | 9 | 8 | 3.2180 .. 3.0624 | 3212.9284 | Control | 1 | 1.5 | Off
125 | CMC_ours | 9 | 1 | 4.6518 .. 4.3890 | 5887.7004 | BSM | 1 | 1.5 | Off
126 | CMC_ours | 9 | 2 | 4.3890 .. 4.2992 | 841.4606 | BSM | 1 | 1.5 | Off
127 | CMC_ours | 9 | 3 | 4.2992 .. 4.2043 | 3678.1911 | BSM | 1 | 1.5 | Off
128 | CMC_ours | 9 | 4 | 4.0168 .. 3.8466 | 12055.4186 | BSM | 1 | 1.5 | Off
129 | CMC_ours | 9 | 5 | 3.8466 .. 3.6757 | 9622.4149 | BSM | 1 | 1.5 | Off
130 | CMC_ours | 9 | 6 | 3.6757 .. 3.5642 | 7036.0968 | BSM | 1 | 1.5 | Off
131 | CMC_ours | 9 | 7 | 3.4172 .. 3.2180 | 13223.5339 | BSM | 1 | 1.5 | Off
132 | CMC_ours | 9 | 8 | 3.2180 .. 3.0624 | 3836.1156 | BSM | 1 | 1.5 | Off
135 | CMC_ours | 9 | 1 | 4.6518 .. 4.3890 | 3726.4603 | Control | 1 | 1.75 | On
136 | CMC_ours | 9 | 2 | 4.3890 .. 4.2992 | 472.3917 | Control | 1 | 1.75 | On
137 | CMC_ours | 9 | 3 | 4.2992 .. 4.2043 | 1989.5459 | Control | 1 | 1.75 | On
138 | CMC_ours | 9 | 4 | 4.0168 .. 3.8466 | 7945.0687 | Control | 1 | 1.75 | On
139 | CMC_ours | 9 | 5 | 3.8466 .. 3.6757 | 6240.0645 | Control | 1 | 1.75 | On
140 | CMC_ours | 9 | 6 | 3.6757 .. 3.5642 | 4164.2562 | Control | 1 | 1.75 | On
141 | CMC_ours | 9 | 7 | 3.4172 .. 3.2180 | 6498.3379 | Control | 1 | 1.75 | On
142 | CMC_ours | 9 | 8 | 3.2180 .. 3.0624 | 1808.3821 | Control | 1 | 1.75 | On
135 | CMC_ours | 9 | 1 | 4.6518 .. 4.3890 | 4281.8719 | BSM | 1 | 1.75 | On
136 | CMC_ours | 9 | 2 | 4.3890 .. 4.2992 | 451.8175 | BSM | 1 | 1.75 | On
137 | CMC_ours | 9 | 3 | 4.2992 .. 4.2043 | 2262.4391 | BSM | 1 | 1.75 | On
138 | CMC_ours | 9 | 4 | 4.0168 .. 3.8466 | 8973.7159 | BSM | 1 | 1.75 | On
139 | CMC_ours | 9 | 5 | 3.8466 .. 3.6757 | 7061.0002 | BSM | 1 | 1.75 | On
140 | CMC_ours | 9 | 6 | 3.6757 .. 3.5642 | 4819.0389 | BSM | 1 | 1.75 | On
141 | CMC_ours | 9 | 7 | 3.4172 .. 3.2180 | 7909.4957 | BSM | 1 | 1.75 | On
142 | CMC_ours | 9 | 8 | 3.2180 .. 3.0624 | 2156.7778 | BSM | 1 | 1.75 | On
145 | CMC_ours | 9 | 1 | 4.6518 .. 4.3890 | 5304.1981 | Control | 1 | 1.75 | Off
146 | CMC_ours | 9 | 2 | 4.3890 .. 4.2992 | 893.5882 | Control | 1 | 1.75 | Off
147 | CMC_ours | 9 | 3 | 4.2992 .. 4.2043 | 3292.7498 | Control | 1 | 1.75 | Off
148 | CMC_ours | 9 | 4 | 4.0168 .. 3.8466 | 10669.8947 | Control | 1 | 1.75 | Off
149 | CMC_ours | 9 | 5 | 3.8466 .. 3.6757 | 8550.0082 | Control | 1 | 1.75 | Off
150 | CMC_ours | 9 | 6 | 3.6757 .. 3.5642 | 6109.2824 | Control | 1 | 1.75 | Off
151 | CMC_ours | 9 | 7 | 3.4172 .. 3.2180 | 11055.428 | Control | 1 | 1.75 | Off
152 | CMC_ours | 9 | 8 | 3.2180 .. 3.0624 | 3175.3805 | Control | 1 | 1.75 | Off
145 | CMC_ours | 9 | 1 | 4.6518 .. 4.3890 | 5912.8227 | BSM | 1 | 1.75 | Off
146 | CMC_ours | 9 | 2 | 4.3890 .. 4.2992 | 844.291 | BSM | 1 | 1.75 | Off
147 | CMC_ours | 9 | 3 | 4.2992 .. 4.2043 | 3699.5459 | BSM | 1 | 1.75 | Off
148 | CMC_ours | 9 | 4 | 4.0168 .. 3.8466 | 12093.1389 | BSM | 1 | 1.75 | Off
149 | CMC_ours | 9 | 5 | 3.8466 .. 3.6757 | 9667.5339 | BSM | 1 | 1.75 | Off
150 | CMC_ours | 9 | 6 | 3.6757 .. 3.5642 | 7075.8868 | BSM | 1 | 1.75 | Off
151 | CMC_ours | 9 | 7 | 3.4172 .. 3.2180 | 13282.1922 | BSM | 1 | 1.75 | Off
152 | CMC_ours | 9 | 8 | 3.2180 .. 3.0624 | 3845.2889 | BSM | 1 | 1.75 | Off