## Sheet1
| sample_or_control | replicate | title_string | concentration | sat_time | irrad_bool | ppm | intensity | width | area | type | flags | impurity_compound | annotation | range | normalized | absolute
0 | sample | 3 | from 20200130-3-500KHABSM-4p064mgml (Second Difference) | 8.128 | 0.75 | FALSE | ppm | Intensity | Width | Area | Type | Flags | Impurity/Compound | Annotation | Range | Normalized | Absolute
1 | sample | 3 | from 20200130-3-500KHABSM-4p064mgml (Second Difference) | 8.128 | 0.75 | FALSE | 4.21 | 1.9163 | 1.57 | 54.18 | Compound | None |  |  | 4.3199 .. 4.1667 | 3.02 | 972.0543
2 | sample | 3 | from 20200130-3-500KHABSM-4p064mgml (Second Difference) | 8.128 | 0.75 | FALSE | 4.13 | 1.7572 | 1.4 | 44.16 | Compound | None |  |  | 4.1667 .. 4.0025 | 2.77 | 891.3931
3 | sample | 3 | from 20200130-3-500KHABSM-4p064mgml (Second Difference) | 8.128 | 0.75 | FALSE | 3.51 | 9.1698 | 27.45 | 4519.11 | Compound | None |  |  | 3.5985 .. 3.4369 | 12.23 | 3934.7914
4 | sample | 3 | from 20200130-3-500KHABSM-4p064mgml (Second Difference) | 8.128 | 0.75 | FALSE | 3.19 | 10.862 | 27.04 | 5272.56 | Compound | None |  |  | 3.2205 .. 3.1641 | 9.84 | 3165.7677
5 | sample | 3 | from 20200130-3-500KHABSM-4p064mgml (Second Difference) | 8.128 | 0.75 | FALSE | 3.01 | 4.7769 | 32.66 | 2800.89 | Compound | None |  |  | 3.0701 .. 2.9498 | 6.97 | 2244.684
6 | sample | 3 | from 20200130-3-500KHABSM-4p064mgml (Second Difference) | 8.128 | 0.75 | FALSE | 1.69 | 56.6817 | 4.18 | 4256.92 | Compound | None |  |  | 1.7148 .. 1.6698 | 13.23 | 4259.3404
7 | sample | 3 | from 20200130-3-500KHABSM-4p064mgml (Second Difference) | 8.128 | 0.75 | FALSE | 0.84 | 11.2656 | 1.86 | 377.03 | Compound | None |  |  | 0.8491 .. 0.8417 | 0.94 | 302.9857