## Sheet1
| sample_or_control | replicate | title_string | concentration | sat_time | irrad_bool | ppm | intensity | width | area | type | flags | impurity_compound | annotation | range | normalized | absolute
0 | control | 3 | from 20200130-3-500KHA-4p064mgml | 8.128 | 0.25 | TRUE | ppm | Intensity | Width | Area | Type | Flags | Impurity/Compound | Annotation | Range | Normalized | Absolute
1 | control | 3 | from 20200130-3-500KHA-4p064mgml | 8.128 | 0.25 | TRUE | 4.21 | 1.9555 | 27.57 | 968.04 | Compound | None |  |  | 4.3199 .. 4.1667 | 3.15 | 965.4798
2 | control | 3 | from 20200130-3-500KHA-4p064mgml | 8.128 | 0.25 | TRUE | 4.13 | 1.7794 | 18.55 | 592.54 | Compound | None |  |  | 4.1667 .. 4.0025 | 2.78 | 852.0286
3 | control | 3 | from 20200130-3-500KHA-4p064mgml | 8.128 | 0.25 | TRUE | 3.51 | 8.7587 | 26.71 | 4199.39 | Compound | None |  |  | 3.5985 .. 3.4369 | 11.75 | 3597.9744
4 | control | 3 | from 20200130-3-500KHA-4p064mgml | 8.128 | 0.25 | TRUE | 3.19 | 10.5077 | 26.47 | 4993.99 | Compound | None |  |  | 3.2205 .. 3.1641 | 9.91 | 3032.821
5 | control | 3 | from 20200130-3-500KHA-4p064mgml | 8.128 | 0.25 | TRUE | 3.01 | 4.6679 | 32.15 | 2694.46 | Compound | None |  |  | 3.0701 .. 2.9498 | 7.05 | 2158.0292
6 | control | 3 | from 20200130-3-500KHA-4p064mgml | 8.128 | 0.25 | TRUE | 1.69 | 52.7043 | 4.14 | 3918.64 | Compound | None |  |  | 1.7148 .. 1.6698 | 12.36 | 3783.9053
7 | control | 3 | from 20200130-3-500KHA-4p064mgml | 8.128 | 0.25 | TRUE | 0.84 | 11.5273 | 1.87 | 387.5 | Compound | None |  |  | 0.8491 .. 0.8417 | 0.99 | 303.703