## Sheet1
| sample_or_control | replicate | title_string | concentration | sat_time | irrad_bool | ppm | intensity | width | area | type | flags | impurity_compound | annotation | range | normalized | absolute
0 | control | 1 | from 20200130-500KHA-4p064mgml | 8.128 | 1.25 | TRUE | ppm | Intensity | Width | Area | Type | Flags | Impurity/Compound | Annotation | Range | Normalized | Absolute
1 | control | 1 | from 20200130-500KHA-4p064mgml | 8.128 | 1.25 | TRUE | 4.21 | 1.7186 | 25.7 | 792.89 | Compound | None |  |  | 4.3199 .. 4.1667 | 2.25 | 814.5009
2 | control | 1 | from 20200130-500KHA-4p064mgml | 8.128 | 1.25 | TRUE | 4.13 | 1.5958 | 1.75 | 50.13 | Compound | None |  |  | 4.1667 .. 4.0025 | 2.06 | 744.4784
3 | control | 1 | from 20200130-500KHA-4p064mgml | 8.128 | 1.25 | TRUE | 3.51 | 7.0944 | 26.31 | 3351.57 | Compound | None |  |  | 3.5985 .. 3.4369 | 7.97 | 2880.7606
4 | control | 1 | from 20200130-500KHA-4p064mgml | 8.128 | 1.25 | TRUE | 3.19 | 8.6201 | 26.1 | 4039.4 | Compound | None |  |  | 3.2205 .. 3.1641 | 6.8 | 2459.3512
5 | control | 1 | from 20200130-500KHA-4p064mgml | 8.128 | 1.25 | TRUE | 3.01 | 3.9932 | 31.13 | 2231.73 | Compound | None |  |  | 3.0701 .. 2.9498 | 5 | 1808.9575
6 | control | 1 | from 20200130-500KHA-4p064mgml | 8.128 | 1.25 | TRUE | 1.69 | 46.4523 | 3.95 | 3292.82 | Compound | None |  |  | 1.7148 .. 1.6698 | 9 | 3254.5158
7 | control | 1 | from 20200130-500KHA-4p064mgml | 8.128 | 1.25 | TRUE | 0.83 | 12.1416 | 1.68 | 366.73 | Compound | None |  |  | 0.8491 .. 0.8417 | 0.92 | 333.1267