## Sheet1
| sample_or_control | replicate | title_string | concentration | sat_time | irrad_bool | ppm | intensity | width | area | type | flags | impurity_compound | annotation | range | normalized | absolute
0 | control | 2 | from 20200130-2-500KHA-3p450mgml | 6.9 | 0.25 | FALSE | ppm | Intensity | Width | Area | Type | Flags | Impurity/Compound | Annotation | Range | Normalized | Absolute
1 | control | 2 | from 20200130-2-500KHA-3p450mgml | 6.9 | 0.25 | FALSE | 4.21 | 1.8142 | 27.63 | 900.1 | Compound | None |  |  | 4.3199 .. 4.1667 | 3.21 | 899.7767
2 | control | 2 | from 20200130-2-500KHA-3p450mgml | 6.9 | 0.25 | FALSE | 4.13 | 1.6559 | 27.81 | 826.62 | Compound | None |  |  | 4.1667 .. 4.0025 | 2.92 | 818.7233
3 | control | 2 | from 20200130-2-500KHA-3p450mgml | 6.9 | 0.25 | FALSE | 3.51 | 8.1128 | 26.55 | 3867.57 | Compound | None |  |  | 3.5985 .. 3.4369 | 11.7 | 3283.7121
4 | control | 2 | from 20200130-2-500KHA-3p450mgml | 6.9 | 0.25 | FALSE | 3.19 | 9.8221 | 26.44 | 4662.65 | Compound | None |  |  | 3.2205 .. 3.1641 | 10.07 | 2825.9802
5 | control | 2 | from 20200130-2-500KHA-3p450mgml | 6.9 | 0.25 | FALSE | 3.01 | 4.4145 | 32.51 | 2576.6 | Compound | None |  |  | 3.0701 .. 2.9498 | 7.37 | 2069.0682
6 | control | 2 | from 20200130-2-500KHA-3p450mgml | 6.9 | 0.25 | FALSE | 1.69 | 49.9585 | 4.14 | 3711.04 | Compound | None |  |  | 1.7148 .. 1.6698 | 12.83 | 3600.8979
7 | control | 2 | from 20200130-2-500KHA-3p450mgml | 6.9 | 0.25 | FALSE | 0.84 | 9.6873 | 1.8 | 312.44 | Compound | None |  |  | 0.8491 .. 0.8417 | 0.89 | 249.0849