## Sheet1
| sample_or_control | replicate | title_string | concentration | sat_time | irrad_bool | ppm | intensity | width | area | type | flags | impurity_compound | annotation | range | normalized | absolute
0 | control | 2 | from 20200130-2-500KHA-5p625mgml | 11.25 | 1 | TRUE | ppm | Intensity | Width | Area | Type | Flags | Impurity/Compound | Annotation | Range | Normalized | Absolute
1 | control | 2 | from 20200130-2-500KHA-5p625mgml | 11.25 | 1 | TRUE | 4.21 | 2.2194 | 26.03 | 1037 | Compound | None |  |  | 4.3199 .. 4.1667 | 2.26 | 1082.2385
2 | control | 2 | from 20200130-2-500KHA-5p625mgml | 11.25 | 1 | TRUE | 4.13 | 2.046 | 24.63 | 904.62 | Compound | None |  |  | 4.1667 .. 4.0025 | 2.06 | 983.9625
3 | control | 2 | from 20200130-2-500KHA-5p625mgml | 11.25 | 1 | TRUE | 3.51 | 9.2172 | 26.9 | 4451.04 | Compound | None |  |  | 3.5985 .. 3.4369 | 8.1 | 3872.036
4 | control | 2 | from 20200130-2-500KHA-5p625mgml | 11.25 | 1 | TRUE | 3.19 | 11.1009 | 27.07 | 5395.76 | Compound | None |  |  | 3.2205 .. 3.1641 | 6.72 | 3213.4094
5 | control | 2 | from 20200130-2-500KHA-5p625mgml | 11.25 | 1 | TRUE | 3.01 | 5.0096 | 31.46 | 2829.86 | Compound | None |  |  | 3.0701 .. 2.9498 | 4.8 | 2293.8639
6 | control | 2 | from 20200130-2-500KHA-5p625mgml | 11.25 | 1 | TRUE | 1.69 | 58.5457 | 4.25 | 4465.28 | Compound | None |  |  | 1.7148 .. 1.6698 | 9.1 | 4347.2204
7 | control | 2 | from 20200130-2-500KHA-5p625mgml | 11.25 | 1 | TRUE | 0.84 | 16.5395 | 1.96 | 583.12 | Compound | None |  |  | 0.8491 .. 0.8417 | 0.95 | 453.8213