## Sheet1
|  |  |  | corr_%_attenuation |  | dofs | sample_size | t_results | significance | amp_factor | yikj_bar | SSE_bar | AFo_bar
|  |  |  | mean | std
concentration | sat_time | proton_peak_index | ppm
9 | 0.25 | 3 | 3.51005 | 0.0009711982 | 0.001207853 | 2 | 3 | -0.001065067 | FALSE | 0.9 | 0.0008740784 | 3.269656e-06 | 0.005728005
|  | 4 | 3.36435 | 0.002198308 | 0.0008563926 | 2 | 3 | 0.0007545552 | TRUE | 0.9 | 0.001978478 | 1.705456e-06 | 0.0104232
|  | 5 | 3.17225 | 0.001856536 | 0.0007459336 | 2 | 3 | 0.0005990004 | TRUE | 0.9 | 0.001670882 | 1.426807e-07 | 0.00955436
|  | 6 | 2.9293 | 0.003882207 | 0.001407374 | 2 | 3 | 0.00150958 | TRUE | 0.9 | 0.003493986 | 9.433799e-06 | 0.02419662
|  | 7 | 2.1089 | 0.006100851 | 0.0004443978 | 2 | 3 | 0.005351661 | TRUE | 0.9 | 0.005490766 | 5.591068e-07 | 0.02503975
|  | 9 | 0.991 | 0.005257267 | 0.001308213 | 2 | 3 | 0.003051811 | TRUE | 0.9 | 0.00473154 | 7.357449e-06 | 0.03585046
| 0.5 | 3 | 3.51005 | 0.001113738 | 0.0005965592 | 2 | 3 | 0.0001080256 | TRUE | 0.9 | 0.001002364 | 3.269656e-06 | 0.005728005
|  | 4 | 3.36435 | 0.002874195 | 0.0005373704 | 2 | 3 | 0.001968267 | TRUE | 0.9 | 0.002586776 | 1.705456e-06 | 0.0104232
|  | 5 | 3.17225 | 0.003205541 | 0.0009219078 | 2 | 3 | 0.001651339 | TRUE | 0.9 | 0.002884987 | 1.426807e-07 | 0.00955436
|  | 6 | 2.9293 | 0.008788462 | 0.002590884 | 2 | 3 | 0.004420609 | TRUE | 0.9 | 0.007909616 | 9.433799e-06 | 0.02419662
|  | 7 | 2.1089 | 0.01300456 | 0.001246169 | 2 | 3 | 0.0109037 | TRUE | 0.9 | 0.0117041 | 5.591068e-07 | 0.02503975
|  | 9 | 0.991 | 0.006985479 | 0.004474949 | 2 | 3 | -0.000558634 | FALSE | 0.9 | 0.006286931 | 7.357449e-06 | 0.03585046
| 0.75 | 3 | 3.51005 | 0.003337266 | 0.002918021 | 2 | 3 | -0.001582092 | FALSE | 0.9 | 0.00300354 | 3.269656e-06 | 0.005728005
|  | 4 | 3.36435 | 0.004441613 | 0.001866369 | 2 | 3 | 0.001295187 | TRUE | 0.9 | 0.003997451 | 1.705456e-06 | 0.0104232
|  | 5 | 3.17225 | 0.00396862 | 0.001918913 | 2 | 3 | 0.0007336132 | TRUE | 0.9 | 0.003571758 | 1.426807e-07 | 0.00955436
|  | 6 | 2.9293 | 0.008838628 | 0.0006125223 | 2 | 3 | 0.007806005 | TRUE | 0.9 | 0.007954766 | 9.433799e-06 | 0.02419662
|  | 7 | 2.1089 | 0.01862854 | 0.001092902 | 2 | 3 | 0.01678606 | TRUE | 0.9 | 0.01676568 | 5.591068e-07 | 0.02503975
|  | 9 | 0.991 | 0.008760031 | 0.001539879 | 2 | 3 | 0.006164018 | TRUE | 0.9 | 0.007884028 | 7.357449e-06 | 0.03585046
| 1 | 3 | 3.51005 | 0.004644524 | 0.001273165 | 2 | 3 | 0.002498154 | TRUE | 0.9 | 0.004180072 | 3.269656e-06 | 0.005728005
|  | 4 | 3.36435 | 0.005899784 | 0.001345464 | 2 | 3 | 0.003631527 | TRUE | 0.9 | 0.005309805 | 1.705456e-06 | 0.0104232
|  | 5 | 3.17225 | 0.004540635 | 0.0007857931 | 2 | 3 | 0.003215902 | TRUE | 0.9 | 0.004086572 | 1.426807e-07 | 0.00955436
|  | 6 | 2.9293 | 0.00759262 | 0.0008625396 | 2 | 3 | 0.006138504 | TRUE | 0.9 | 0.006833358 | 9.433799e-06 | 0.02419662
|  | 7 | 2.1089 | 0.02328393 | 0.0006894637 | 2 | 3 | 0.0221216 | TRUE | 0.9 | 0.02095554 | 5.591068e-07 | 0.02503975
|  | 9 | 0.991 | 0.005951542 | 0.001073923 | 2 | 3 | 0.004141063 | TRUE | 0.9 | 0.005356388 | 7.357449e-06 | 0.03585046
| 1.25 | 3 | 3.51005 | 0.00462553 | 0.002408938 | 2 | 3 | 0.000564412 | TRUE | 0.9 | 0.004162977 | 3.269656e-06 | 0.005728005
|  | 4 | 3.36435 | 0.00524948 | 0.00188924 | 2 | 3 | 0.002064497 | TRUE | 0.9 | 0.004724532 | 1.705456e-06 | 0.0104232
|  | 5 | 3.17225 | 0.00474192 | 0.001411941 | 2 | 3 | 0.002361593 | TRUE | 0.9 | 0.004267728 | 1.426807e-07 | 0.00955436
|  | 6 | 2.9293 | 0.007446218 | 0.002272129 | 2 | 3 | 0.003615739 | TRUE | 0.9 | 0.006701596 | 9.433799e-06 | 0.02419662
|  | 7 | 2.1089 | 0.02830489 | 0.001220013 | 2 | 3 | 0.02624813 | TRUE | 0.9 | 0.0254744 | 5.591068e-07 | 0.02503975
|  | 9 | 0.991 | 0.004941758 | 0.003457111 | 2 | 3 | -0.0008864287 | FALSE | 0.9 | 0.004447582 | 7.357449e-06 | 0.03585046
| 1.5 | 3 | 3.51005 | 0.003762034 | 0.00151143 | 2 | 3 | 0.001213982 | TRUE | 0.9 | 0.00338583 | 3.269656e-06 | 0.005728005
|  | 4 | 3.36435 | 0.005011022 | 0.002064966 | 2 | 3 | 0.00152979 | TRUE | 0.9 | 0.00450992 | 1.705456e-06 | 0.0104232
|  | 5 | 3.17225 | 0.004527794 | 0.0007842612 | 2 | 3 | 0.003205643 | TRUE | 0.9 | 0.004075014 | 1.426807e-07 | 0.00955436
|  | 6 | 2.9293 | 0.01100753 | 0.0005674369 | 2 | 3 | 0.01005091 | TRUE | 0.9 | 0.009906773 | 9.433799e-06 | 0.02419662
|  | 7 | 2.1089 | 0.03301151 | 0.001440158 | 2 | 3 | 0.03058361 | TRUE | 0.9 | 0.02971036 | 5.591068e-07 | 0.02503975
|  | 9 | 0.991 | 0.008983717 | 0.002129489 | 2 | 3 | 0.005393709 | TRUE | 0.9 | 0.008085346 | 7.357449e-06 | 0.03585046
| 1.75 | 3 | 3.51005 | 0.003530934 | 0.0014146 | 2 | 3 | 0.001146124 | TRUE | 0.9 | 0.003177841 | 3.269656e-06 | 0.005728005
|  | 4 | 3.36435 | 0.004748842 | 0.001913406 | 2 | 3 | 0.001523118 | TRUE | 0.9 | 0.004273958 | 1.705456e-06 | 0.0104232
|  | 5 | 3.17225 | 0.004598275 | 0.0003875701 | 2 | 3 | 0.003944888 | TRUE | 0.9 | 0.004138447 | 1.426807e-07 | 0.00955436
|  | 6 | 2.9293 | 0.0100226 | 0.0004830124 | 2 | 3 | 0.009208311 | TRUE | 0.9 | 0.00902034 | 9.433799e-06 | 0.02419662
|  | 7 | 2.1089 | 0.03638944 | 0.0008204173 | 2 | 3 | 0.03500634 | TRUE | 0.9 | 0.0327505 | 5.591068e-07 | 0.02503975
|  | 9 | 0.991 | 0.00588325 | 0.002437817 | 3 | 4 | 0.003014716 | TRUE | 0.9 | 0.005294925 | 7.357449e-06 | 0.03585046