## Sheet1
| polymer_name | concentration | sat_time | proton_peak_index | ppm_range | ppm | replicate | corr_%_attenuation | amp_factor
5 | PTA | 9 | 0.25 | 1 | 3.7471 .. 3.3812 | 3.56415 | 1 | -8.678407e-05 | 0.9
6 | PTA | 9 | 0.25 | 2 | 3.2687 .. 2.9718 | 3.12025 | 1 | 0.002825749 | 0.9
7 | PTA | 9 | 0.25 | 3 | 2.2533 .. 2.1058 | 2.17955 | 1 | 0.008082244 | 0.9
8 | PTA | 9 | 0.25 | 4 | 2.0973 .. 1.8534 | 1.97535 | 1 | 0.001830669 | 0.9
9 | PTA | 9 | 0.25 | 5 | 1.8269 .. 1.4696 | 1.64825 | 1 | 0.000884377 | 0.9
25 | PTA | 9 | 0.5 | 1 | 3.7471 .. 3.3812 | 3.56415 | 1 | -0.0006095462 | 0.9
26 | PTA | 9 | 0.5 | 2 | 3.2687 .. 2.9718 | 3.12025 | 1 | 0.001678305 | 0.9
27 | PTA | 9 | 0.5 | 3 | 2.2533 .. 2.1058 | 2.17955 | 1 | -0.004223086 | 0.9
28 | PTA | 9 | 0.5 | 4 | 2.0973 .. 1.8534 | 1.97535 | 1 | -0.00182482 | 0.9
29 | PTA | 9 | 0.5 | 5 | 1.8269 .. 1.4696 | 1.64825 | 1 | -0.0048333 | 0.9
45 | PTA | 9 | 0.75 | 1 | 3.7471 .. 3.3812 | 3.56415 | 1 | 0.002118147 | 0.9
46 | PTA | 9 | 0.75 | 2 | 3.2687 .. 2.9718 | 3.12025 | 1 | 0.001712395 | 0.9
47 | PTA | 9 | 0.75 | 3 | 2.2533 .. 2.1058 | 2.17955 | 1 | -0.004203987 | 0.9
48 | PTA | 9 | 0.75 | 4 | 2.0973 .. 1.8534 | 1.97535 | 1 | -0.006650176 | 0.9
49 | PTA | 9 | 0.75 | 5 | 1.8269 .. 1.4696 | 1.64825 | 1 | -0.009646205 | 0.9
65 | PTA | 9 | 1 | 1 | 3.7471 .. 3.3812 | 3.56415 | 1 | 0.007090407 | 0.9
66 | PTA | 9 | 1 | 2 | 3.2687 .. 2.9718 | 3.12025 | 1 | 0.00496732 | 0.9
67 | PTA | 9 | 1 | 3 | 2.2533 .. 2.1058 | 2.17955 | 1 | 0.006963646 | 0.9
68 | PTA | 9 | 1 | 4 | 2.0973 .. 1.8534 | 1.97535 | 1 | 0.001195866 | 0.9
69 | PTA | 9 | 1 | 5 | 1.8269 .. 1.4696 | 1.64825 | 1 | -0.001752963 | 0.9
85 | PTA | 9 | 1.25 | 1 | 3.7471 .. 3.3812 | 3.56415 | 1 | 0.003977686 | 0.9
86 | PTA | 9 | 1.25 | 2 | 3.2687 .. 2.9718 | 3.12025 | 1 | 0.002517946 | 0.9
87 | PTA | 9 | 1.25 | 3 | 2.2533 .. 2.1058 | 2.17955 | 1 | -0.008680666 | 0.9
88 | PTA | 9 | 1.25 | 4 | 2.0973 .. 1.8534 | 1.97535 | 1 | -0.007964666 | 0.9
89 | PTA | 9 | 1.25 | 5 | 1.8269 .. 1.4696 | 1.64825 | 1 | -0.01280203 | 0.9
105 | PTA | 9 | 1.5 | 1 | 3.7471 .. 3.3812 | 3.56415 | 1 | 0.003549442 | 0.9
106 | PTA | 9 | 1.5 | 2 | 3.2687 .. 2.9718 | 3.12025 | 1 | 0.004523046 | 0.9
107 | PTA | 9 | 1.5 | 3 | 2.2533 .. 2.1058 | 2.17955 | 1 | -0.007396676 | 0.9
108 | PTA | 9 | 1.5 | 4 | 2.0973 .. 1.8534 | 1.97535 | 1 | -0.006166109 | 0.9
109 | PTA | 9 | 1.5 | 5 | 1.8269 .. 1.4696 | 1.64825 | 1 | -0.009207607 | 0.9
125 | PTA | 9 | 1.75 | 1 | 3.7471 .. 3.3812 | 3.56415 | 1 | 0.003192123 | 0.9
126 | PTA | 9 | 1.75 | 2 | 3.2687 .. 2.9718 | 3.12025 | 1 | 0.005503087 | 0.9
127 | PTA | 9 | 1.75 | 3 | 2.2533 .. 2.1058 | 2.17955 | 1 | -0.004906304 | 0.9
128 | PTA | 9 | 1.75 | 4 | 2.0973 .. 1.8534 | 1.97535 | 1 | -0.008990627 | 0.9
129 | PTA | 9 | 1.75 | 5 | 1.8269 .. 1.4696 | 1.64825 | 1 | -0.009540185 | 0.9
145 | PTA | 9 | 0.25 | 1 | 3.7471 .. 3.3812 | 3.56415 | 2 | -0.002363047 | 0.9
146 | PTA | 9 | 0.25 | 2 | 3.2687 .. 2.9718 | 3.12025 | 2 | -0.0007468836 | 0.9
147 | PTA | 9 | 0.25 | 3 | 2.2533 .. 2.1058 | 2.17955 | 2 | -0.01160197 | 0.9
148 | PTA | 9 | 0.25 | 4 | 2.0973 .. 1.8534 | 1.97535 | 2 | -0.004815161 | 0.9
149 | PTA | 9 | 0.25 | 5 | 1.8269 .. 1.4696 | 1.64825 | 2 | -0.01077952 | 0.9
165 | PTA | 9 | 0.5 | 1 | 3.7471 .. 3.3812 | 3.56415 | 2 | -0.0005240032 | 0.9
166 | PTA | 9 | 0.5 | 2 | 3.2687 .. 2.9718 | 3.12025 | 2 | -0.0002760138 | 0.9
167 | PTA | 9 | 0.5 | 3 | 2.2533 .. 2.1058 | 2.17955 | 2 | -0.02023824 | 0.9
168 | PTA | 9 | 0.5 | 4 | 2.0973 .. 1.8534 | 1.97535 | 2 | -0.006406756 | 0.9
169 | PTA | 9 | 0.5 | 5 | 1.8269 .. 1.4696 | 1.64825 | 2 | -0.0136235 | 0.9
185 | PTA | 9 | 0.75 | 1 | 3.7471 .. 3.3812 | 3.56415 | 2 | 0.0005036531 | 0.9
186 | PTA | 9 | 0.75 | 2 | 3.2687 .. 2.9718 | 3.12025 | 2 | 0.001901252 | 0.9
187 | PTA | 9 | 0.75 | 3 | 2.2533 .. 2.1058 | 2.17955 | 2 | -0.01419052 | 0.9
188 | PTA | 9 | 0.75 | 4 | 2.0973 .. 1.8534 | 1.97535 | 2 | -0.00547553 | 0.9
189 | PTA | 9 | 0.75 | 5 | 1.8269 .. 1.4696 | 1.64825 | 2 | -0.0135973 | 0.9
205 | PTA | 9 | 1 | 1 | 3.7471 .. 3.3812 | 3.56415 | 2 | -0.0004429701 | 0.9
206 | PTA | 9 | 1 | 2 | 3.2687 .. 2.9718 | 3.12025 | 2 | 0.0005288206 | 0.9
207 | PTA | 9 | 1 | 3 | 2.2533 .. 2.1058 | 2.17955 | 2 | -0.0156853 | 0.9
208 | PTA | 9 | 1 | 4 | 2.0973 .. 1.8534 | 1.97535 | 2 | -0.009657005 | 0.9
209 | PTA | 9 | 1 | 5 | 1.8269 .. 1.4696 | 1.64825 | 2 | -0.01725431 | 0.9
225 | PTA | 9 | 1.25 | 1 | 3.7471 .. 3.3812 | 3.56415 | 2 | 0.003116182 | 0.9
226 | PTA | 9 | 1.25 | 2 | 3.2687 .. 2.9718 | 3.12025 | 2 | 0.004679748 | 0.9
227 | PTA | 9 | 1.25 | 3 | 2.2533 .. 2.1058 | 2.17955 | 2 | -0.02248986 | 0.9
228 | PTA | 9 | 1.25 | 4 | 2.0973 .. 1.8534 | 1.97535 | 2 | -0.005245345 | 0.9
229 | PTA | 9 | 1.25 | 5 | 1.8269 .. 1.4696 | 1.64825 | 2 | -0.01184017 | 0.9
245 | PTA | 9 | 1.5 | 1 | 3.7471 .. 3.3812 | 3.56415 | 2 | 0.002142196 | 0.9
246 | PTA | 9 | 1.5 | 2 | 3.2687 .. 2.9718 | 3.12025 | 2 | 0.004847958 | 0.9
247 | PTA | 9 | 1.5 | 3 | 2.2533 .. 2.1058 | 2.17955 | 2 | -0.01826488 | 0.9
248 | PTA | 9 | 1.5 | 4 | 2.0973 .. 1.8534 | 1.97535 | 2 | -0.006461209 | 0.9
249 | PTA | 9 | 1.5 | 5 | 1.8269 .. 1.4696 | 1.64825 | 2 | -0.01261446 | 0.9
265 | PTA | 9 | 1.75 | 1 | 3.7471 .. 3.3812 | 3.56415 | 2 | -0.001472952 | 0.9
266 | PTA | 9 | 1.75 | 2 | 3.2687 .. 2.9718 | 3.12025 | 2 | 0.001345039 | 0.9
267 | PTA | 9 | 1.75 | 3 | 2.2533 .. 2.1058 | 2.17955 | 2 | -0.02491208 | 0.9
268 | PTA | 9 | 1.75 | 4 | 2.0973 .. 1.8534 | 1.97535 | 2 | -0.01463826 | 0.9
269 | PTA | 9 | 1.75 | 5 | 1.8269 .. 1.4696 | 1.64825 | 2 | -0.02312671 | 0.9
285 | PTA | 9 | 0.25 | 1 | 3.7471 .. 3.3812 | 3.56415 | 3 | 0.001578835 | 0.9
286 | PTA | 9 | 0.25 | 2 | 3.2687 .. 2.9718 | 3.12025 | 3 | 0.00198971 | 0.9
287 | PTA | 9 | 0.25 | 3 | 2.2533 .. 2.1058 | 2.17955 | 3 | 0.004034057 | 0.9
288 | PTA | 9 | 0.25 | 4 | 2.0973 .. 1.8534 | 1.97535 | 3 | 0.003831847 | 0.9
289 | PTA | 9 | 0.25 | 5 | 1.8269 .. 1.4696 | 1.64825 | 3 | -0.0006258381 | 0.9
305 | PTA | 9 | 0.5 | 1 | 3.7471 .. 3.3812 | 3.56415 | 3 | 0.002920715 | 0.9
306 | PTA | 9 | 0.5 | 2 | 3.2687 .. 2.9718 | 3.12025 | 3 | 0.002464462 | 0.9
307 | PTA | 9 | 0.5 | 3 | 2.2533 .. 2.1058 | 2.17955 | 3 | -0.004365461 | 0.9
308 | PTA | 9 | 0.5 | 4 | 2.0973 .. 1.8534 | 1.97535 | 3 | 0.007675273 | 0.9
309 | PTA | 9 | 0.5 | 5 | 1.8269 .. 1.4696 | 1.64825 | 3 | 0.001584458 | 0.9
325 | PTA | 9 | 0.75 | 1 | 3.7471 .. 3.3812 | 3.56415 | 3 | 0.003684333 | 0.9
326 | PTA | 9 | 0.75 | 2 | 3.2687 .. 2.9718 | 3.12025 | 3 | 0.004827888 | 0.9
327 | PTA | 9 | 0.75 | 3 | 2.2533 .. 2.1058 | 2.17955 | 3 | -0.005811114 | 0.9
328 | PTA | 9 | 0.75 | 4 | 2.0973 .. 1.8534 | 1.97535 | 3 | 0.009071932 | 0.9
329 | PTA | 9 | 0.75 | 5 | 1.8269 .. 1.4696 | 1.64825 | 3 | 0.0005554307 | 0.9
345 | PTA | 9 | 1 | 1 | 3.7471 .. 3.3812 | 3.56415 | 3 | 0.003859412 | 0.9
346 | PTA | 9 | 1 | 2 | 3.2687 .. 2.9718 | 3.12025 | 3 | 0.004285152 | 0.9
347 | PTA | 9 | 1 | 3 | 2.2533 .. 2.1058 | 2.17955 | 3 | 0.001616244 | 0.9
348 | PTA | 9 | 1 | 4 | 2.0973 .. 1.8534 | 1.97535 | 3 | 0.008227554 | 0.9
349 | PTA | 9 | 1 | 5 | 1.8269 .. 1.4696 | 1.64825 | 3 | 0.0001246045 | 0.9
365 | PTA | 9 | 1.25 | 1 | 3.7471 .. 3.3812 | 3.56415 | 3 | 0.005931835 | 0.9
366 | PTA | 9 | 1.25 | 2 | 3.2687 .. 2.9718 | 3.12025 | 3 | 0.006444624 | 0.9
367 | PTA | 9 | 1.25 | 3 | 2.2533 .. 2.1058 | 2.17955 | 3 | -0.004835974 | 0.9
368 | PTA | 9 | 1.25 | 4 | 2.0973 .. 1.8534 | 1.97535 | 3 | 0.009330031 | 0.9
369 | PTA | 9 | 1.25 | 5 | 1.8269 .. 1.4696 | 1.64825 | 3 | 0.002389496 | 0.9
385 | PTA | 9 | 1.5 | 1 | 3.7471 .. 3.3812 | 3.56415 | 3 | 0.008241752 | 0.9
386 | PTA | 9 | 1.5 | 2 | 3.2687 .. 2.9718 | 3.12025 | 3 | 0.00860674 | 0.9
387 | PTA | 9 | 1.5 | 3 | 2.2533 .. 2.1058 | 2.17955 | 3 | -0.001249716 | 0.9
388 | PTA | 9 | 1.5 | 4 | 2.0973 .. 1.8534 | 1.97535 | 3 | 0.01250442 | 0.9
389 | PTA | 9 | 1.5 | 5 | 1.8269 .. 1.4696 | 1.64825 | 3 | 0.003210116 | 0.9
405 | PTA | 9 | 1.75 | 1 | 3.7471 .. 3.3812 | 3.56415 | 3 | 0.003405398 | 0.9
406 | PTA | 9 | 1.75 | 2 | 3.2687 .. 2.9718 | 3.12025 | 3 | 0.006439511 | 0.9
407 | PTA | 9 | 1.75 | 3 | 2.2533 .. 2.1058 | 2.17955 | 3 | -0.005521334 | 0.9
408 | PTA | 9 | 1.75 | 4 | 2.0973 .. 1.8534 | 1.97535 | 3 | 0.002354247 | 0.9
409 | PTA | 9 | 1.75 | 5 | 1.8269 .. 1.4696 | 1.64825 | 3 | -0.006320633 | 0.9