## Sheet1
| polymer_name | concentration | sat_time | proton_peak_index | ppm_range | ppm | replicate | corr_%_attenuation | amp_factor
7 | pHEMAMPC8020 | 9 | 0.25 | 1 | 4.4435 .. 4.1957 | 4.3196 | 1 | -0.00385283 | 0.9
8 | pHEMAMPC8020 | 9 | 0.25 | 2 | 4.1957 .. 3.9623 | 4.079 | 1 | -0.008202964 | 0.9
9 | pHEMAMPC8020 | 9 | 0.25 | 3 | 3.9623 .. 3.7434 | 3.85285 | 1 | -0.005258213 | 0.9
10 | pHEMAMPC8020 | 9 | 0.25 | 4 | 3.7434 .. 3.5712 | 3.6573 | 1 | 0.00245645 | 0.9
11 | pHEMAMPC8020 | 9 | 0.25 | 5 | 3.4151 .. 3.0482 | 3.23165 | 1 | 0.0006548846 | 0.9
12 | pHEMAMPC8020 | 9 | 0.25 | 6 | 1.1990 .. 1.0027 | 1.10085 | 1 | -0.006536686 | 0.9
13 | pHEMAMPC8020 | 9 | 0.25 | 7 | 0.9930 .. 0.7355 | 0.86425 | 1 | -0.003511982 | 0.9
35 | pHEMAMPC8020 | 9 | 0.5 | 1 | 4.4435 .. 4.1957 | 4.3196 | 1 | -0.01816783 | 0.9
36 | pHEMAMPC8020 | 9 | 0.5 | 2 | 4.1957 .. 3.9623 | 4.079 | 1 | -0.0204401 | 0.9
37 | pHEMAMPC8020 | 9 | 0.5 | 3 | 3.9623 .. 3.7434 | 3.85285 | 1 | -0.01543615 | 0.9
38 | pHEMAMPC8020 | 9 | 0.5 | 4 | 3.7434 .. 3.5712 | 3.6573 | 1 | -0.005568861 | 0.9
39 | pHEMAMPC8020 | 9 | 0.5 | 5 | 3.4151 .. 3.0482 | 3.23165 | 1 | -0.004007172 | 0.9
40 | pHEMAMPC8020 | 9 | 0.5 | 6 | 1.1990 .. 1.0027 | 1.10085 | 1 | -0.01859937 | 0.9
41 | pHEMAMPC8020 | 9 | 0.5 | 7 | 0.9930 .. 0.7355 | 0.86425 | 1 | -0.01139689 | 0.9
63 | pHEMAMPC8020 | 9 | 0.75 | 1 | 4.4435 .. 4.1957 | 4.3196 | 1 | -0.004099614 | 0.9
64 | pHEMAMPC8020 | 9 | 0.75 | 2 | 4.1957 .. 3.9623 | 4.079 | 1 | -0.01816525 | 0.9
65 | pHEMAMPC8020 | 9 | 0.75 | 3 | 3.9623 .. 3.7434 | 3.85285 | 1 | -0.01122425 | 0.9
66 | pHEMAMPC8020 | 9 | 0.75 | 4 | 3.7434 .. 3.5712 | 3.6573 | 1 | 0.0003232406 | 0.9
67 | pHEMAMPC8020 | 9 | 0.75 | 5 | 3.4151 .. 3.0482 | 3.23165 | 1 | -0.0009781018 | 0.9
68 | pHEMAMPC8020 | 9 | 0.75 | 6 | 1.1990 .. 1.0027 | 1.10085 | 1 | -0.01939826 | 0.9
69 | pHEMAMPC8020 | 9 | 0.75 | 7 | 0.9930 .. 0.7355 | 0.86425 | 1 | -0.01525401 | 0.9
91 | pHEMAMPC8020 | 9 | 1 | 1 | 4.4435 .. 4.1957 | 4.3196 | 1 | -0.004524002 | 0.9
92 | pHEMAMPC8020 | 9 | 1 | 2 | 4.1957 .. 3.9623 | 4.079 | 1 | -0.01749868 | 0.9
93 | pHEMAMPC8020 | 9 | 1 | 3 | 3.9623 .. 3.7434 | 3.85285 | 1 | -0.01013708 | 0.9
94 | pHEMAMPC8020 | 9 | 1 | 4 | 3.7434 .. 3.5712 | 3.6573 | 1 | -0.0003653544 | 0.9
95 | pHEMAMPC8020 | 9 | 1 | 5 | 3.4151 .. 3.0482 | 3.23165 | 1 | -0.001143595 | 0.9
96 | pHEMAMPC8020 | 9 | 1 | 6 | 1.1990 .. 1.0027 | 1.10085 | 1 | -0.02029598 | 0.9
97 | pHEMAMPC8020 | 9 | 1 | 7 | 0.9930 .. 0.7355 | 0.86425 | 1 | -0.01682352 | 0.9
119 | pHEMAMPC8020 | 9 | 1.25 | 1 | 4.4435 .. 4.1957 | 4.3196 | 1 | 0.00835454 | 0.9
120 | pHEMAMPC8020 | 9 | 1.25 | 2 | 4.1957 .. 3.9623 | 4.079 | 1 | -0.008483518 | 0.9
121 | pHEMAMPC8020 | 9 | 1.25 | 3 | 3.9623 .. 3.7434 | 3.85285 | 1 | -0.002773022 | 0.9
122 | pHEMAMPC8020 | 9 | 1.25 | 4 | 3.7434 .. 3.5712 | 3.6573 | 1 | 0.005091826 | 0.9
123 | pHEMAMPC8020 | 9 | 1.25 | 5 | 3.4151 .. 3.0482 | 3.23165 | 1 | 0.001595995 | 0.9
124 | pHEMAMPC8020 | 9 | 1.25 | 6 | 1.1990 .. 1.0027 | 1.10085 | 1 | -0.0152677 | 0.9
125 | pHEMAMPC8020 | 9 | 1.25 | 7 | 0.9930 .. 0.7355 | 0.86425 | 1 | -0.0150907 | 0.9
147 | pHEMAMPC8020 | 9 | 1.5 | 1 | 4.4435 .. 4.1957 | 4.3196 | 1 | 0.01006522 | 0.9
148 | pHEMAMPC8020 | 9 | 1.5 | 2 | 4.1957 .. 3.9623 | 4.079 | 1 | -0.006711683 | 0.9
149 | pHEMAMPC8020 | 9 | 1.5 | 3 | 3.9623 .. 3.7434 | 3.85285 | 1 | 0.001049718 | 0.9
150 | pHEMAMPC8020 | 9 | 1.5 | 4 | 3.7434 .. 3.5712 | 3.6573 | 1 | 0.01053941 | 0.9
151 | pHEMAMPC8020 | 9 | 1.5 | 5 | 3.4151 .. 3.0482 | 3.23165 | 1 | 0.00361626 | 0.9
152 | pHEMAMPC8020 | 9 | 1.5 | 6 | 1.1990 .. 1.0027 | 1.10085 | 1 | -0.01100819 | 0.9
153 | pHEMAMPC8020 | 9 | 1.5 | 7 | 0.9930 .. 0.7355 | 0.86425 | 1 | -0.009013663 | 0.9
175 | pHEMAMPC8020 | 9 | 1.75 | 1 | 4.4435 .. 4.1957 | 4.3196 | 1 | 0.001830831 | 0.9
176 | pHEMAMPC8020 | 9 | 1.75 | 2 | 4.1957 .. 3.9623 | 4.079 | 1 | -0.01090861 | 0.9
177 | pHEMAMPC8020 | 9 | 1.75 | 3 | 3.9623 .. 3.7434 | 3.85285 | 1 | -0.0007425162 | 0.9
178 | pHEMAMPC8020 | 9 | 1.75 | 4 | 3.7434 .. 3.5712 | 3.6573 | 1 | 0.004301221 | 0.9
179 | pHEMAMPC8020 | 9 | 1.75 | 5 | 3.4151 .. 3.0482 | 3.23165 | 1 | 0.0003108171 | 0.9
180 | pHEMAMPC8020 | 9 | 1.75 | 6 | 1.1990 .. 1.0027 | 1.10085 | 1 | -0.01658641 | 0.9
181 | pHEMAMPC8020 | 9 | 1.75 | 7 | 0.9930 .. 0.7355 | 0.86425 | 1 | -0.01301749 | 0.9
203 | pHEMAMPC8020 | 9 | 0.25 | 1 | 4.4435 .. 4.1957 | 4.3196 | 2 | 0.001388391 | 0.9
204 | pHEMAMPC8020 | 9 | 0.25 | 2 | 4.1957 .. 3.9623 | 4.079 | 2 | -0.005494636 | 0.9
205 | pHEMAMPC8020 | 9 | 0.25 | 3 | 3.9623 .. 3.7434 | 3.85285 | 2 | -0.0008351407 | 0.9
206 | pHEMAMPC8020 | 9 | 0.25 | 4 | 3.7434 .. 3.5712 | 3.6573 | 2 | 0.002793038 | 0.9
207 | pHEMAMPC8020 | 9 | 0.25 | 5 | 3.4151 .. 3.0482 | 3.23165 | 2 | 0.0002458205 | 0.9
208 | pHEMAMPC8020 | 9 | 0.25 | 6 | 1.1990 .. 1.0027 | 1.10085 | 2 | -0.00332112 | 0.9
209 | pHEMAMPC8020 | 9 | 0.25 | 7 | 0.9930 .. 0.7355 | 0.86425 | 2 | -0.002207944 | 0.9
231 | pHEMAMPC8020 | 9 | 0.5 | 1 | 4.4435 .. 4.1957 | 4.3196 | 2 | 0.002173184 | 0.9
232 | pHEMAMPC8020 | 9 | 0.5 | 2 | 4.1957 .. 3.9623 | 4.079 | 2 | -0.007438722 | 0.9
233 | pHEMAMPC8020 | 9 | 0.5 | 3 | 3.9623 .. 3.7434 | 3.85285 | 2 | -0.002181477 | 0.9
234 | pHEMAMPC8020 | 9 | 0.5 | 4 | 3.7434 .. 3.5712 | 3.6573 | 2 | 0.003822054 | 0.9
235 | pHEMAMPC8020 | 9 | 0.5 | 5 | 3.4151 .. 3.0482 | 3.23165 | 2 | 0.0006794181 | 0.9
236 | pHEMAMPC8020 | 9 | 0.5 | 6 | 1.1990 .. 1.0027 | 1.10085 | 2 | -0.005585 | 0.9
237 | pHEMAMPC8020 | 9 | 0.5 | 7 | 0.9930 .. 0.7355 | 0.86425 | 2 | -0.003224602 | 0.9
259 | pHEMAMPC8020 | 9 | 0.75 | 1 | 4.4435 .. 4.1957 | 4.3196 | 2 | -0.00944987 | 0.9
260 | pHEMAMPC8020 | 9 | 0.75 | 2 | 4.1957 .. 3.9623 | 4.079 | 2 | -0.01559997 | 0.9
261 | pHEMAMPC8020 | 9 | 0.75 | 3 | 3.9623 .. 3.7434 | 3.85285 | 2 | -0.009606047 | 0.9
262 | pHEMAMPC8020 | 9 | 0.75 | 4 | 3.7434 .. 3.5712 | 3.6573 | 2 | -0.009211324 | 0.9
263 | pHEMAMPC8020 | 9 | 0.75 | 5 | 3.4151 .. 3.0482 | 3.23165 | 2 | -0.00682352 | 0.9
264 | pHEMAMPC8020 | 9 | 0.75 | 6 | 1.1990 .. 1.0027 | 1.10085 | 2 | -0.0141548 | 0.9
265 | pHEMAMPC8020 | 9 | 0.75 | 7 | 0.9930 .. 0.7355 | 0.86425 | 2 | -0.01640473 | 0.9
287 | pHEMAMPC8020 | 9 | 1 | 1 | 4.4435 .. 4.1957 | 4.3196 | 2 | 0.007509084 | 0.9
288 | pHEMAMPC8020 | 9 | 1 | 2 | 4.1957 .. 3.9623 | 4.079 | 2 | -0.008487019 | 0.9
289 | pHEMAMPC8020 | 9 | 1 | 3 | 3.9623 .. 3.7434 | 3.85285 | 2 | -0.001757606 | 0.9
290 | pHEMAMPC8020 | 9 | 1 | 4 | 3.7434 .. 3.5712 | 3.6573 | 2 | 0.004614138 | 0.9
291 | pHEMAMPC8020 | 9 | 1 | 5 | 3.4151 .. 3.0482 | 3.23165 | 2 | 0.001621124 | 0.9
292 | pHEMAMPC8020 | 9 | 1 | 6 | 1.1990 .. 1.0027 | 1.10085 | 2 | -0.01263806 | 0.9
293 | pHEMAMPC8020 | 9 | 1 | 7 | 0.9930 .. 0.7355 | 0.86425 | 2 | -0.01446538 | 0.9
315 | pHEMAMPC8020 | 9 | 1.25 | 1 | 4.4435 .. 4.1957 | 4.3196 | 2 | -0.0004766425 | 0.9
316 | pHEMAMPC8020 | 9 | 1.25 | 2 | 4.1957 .. 3.9623 | 4.079 | 2 | -0.008411866 | 0.9
317 | pHEMAMPC8020 | 9 | 1.25 | 3 | 3.9623 .. 3.7434 | 3.85285 | 2 | -0.002394631 | 0.9
318 | pHEMAMPC8020 | 9 | 1.25 | 4 | 3.7434 .. 3.5712 | 3.6573 | 2 | 0.004528572 | 0.9
319 | pHEMAMPC8020 | 9 | 1.25 | 5 | 3.4151 .. 3.0482 | 3.23165 | 2 | 0.0004068323 | 0.9
320 | pHEMAMPC8020 | 9 | 1.25 | 6 | 1.1990 .. 1.0027 | 1.10085 | 2 | -0.009488986 | 0.9
321 | pHEMAMPC8020 | 9 | 1.25 | 7 | 0.9930 .. 0.7355 | 0.86425 | 2 | -0.007536989 | 0.9
343 | pHEMAMPC8020 | 9 | 1.5 | 1 | 4.4435 .. 4.1957 | 4.3196 | 2 | 0.009773687 | 0.9
344 | pHEMAMPC8020 | 9 | 1.5 | 2 | 4.1957 .. 3.9623 | 4.079 | 2 | -0.002210093 | 0.9
345 | pHEMAMPC8020 | 9 | 1.5 | 3 | 3.9623 .. 3.7434 | 3.85285 | 2 | 0.003694724 | 0.9
346 | pHEMAMPC8020 | 9 | 1.5 | 4 | 3.7434 .. 3.5712 | 3.6573 | 2 | 0.004303159 | 0.9
347 | pHEMAMPC8020 | 9 | 1.5 | 5 | 3.4151 .. 3.0482 | 3.23165 | 2 | -0.0005334662 | 0.9
348 | pHEMAMPC8020 | 9 | 1.5 | 6 | 1.1990 .. 1.0027 | 1.10085 | 2 | -0.00612601 | 0.9
349 | pHEMAMPC8020 | 9 | 1.5 | 7 | 0.9930 .. 0.7355 | 0.86425 | 2 | -0.009374164 | 0.9
371 | pHEMAMPC8020 | 9 | 1.75 | 1 | 4.4435 .. 4.1957 | 4.3196 | 2 | 0.01051177 | 0.9
372 | pHEMAMPC8020 | 9 | 1.75 | 2 | 4.1957 .. 3.9623 | 4.079 | 2 | -0.001848666 | 0.9
373 | pHEMAMPC8020 | 9 | 1.75 | 3 | 3.9623 .. 3.7434 | 3.85285 | 2 | 0.004582266 | 0.9
374 | pHEMAMPC8020 | 9 | 1.75 | 4 | 3.7434 .. 3.5712 | 3.6573 | 2 | 0.01009823 | 0.9
375 | pHEMAMPC8020 | 9 | 1.75 | 5 | 3.4151 .. 3.0482 | 3.23165 | 2 | 0.0008673122 | 0.9
376 | pHEMAMPC8020 | 9 | 1.75 | 6 | 1.1990 .. 1.0027 | 1.10085 | 2 | -0.01040969 | 0.9
377 | pHEMAMPC8020 | 9 | 1.75 | 7 | 0.9930 .. 0.7355 | 0.86425 | 2 | -0.008339511 | 0.9
399 | pHEMAMPC8020 | 9 | 0.25 | 1 | 4.4435 .. 4.1957 | 4.3196 | 3 | -0.0002131727 | 0.9
400 | pHEMAMPC8020 | 9 | 0.25 | 2 | 4.1957 .. 3.9623 | 4.079 | 3 | -0.006530251 | 0.9
401 | pHEMAMPC8020 | 9 | 0.25 | 3 | 3.9623 .. 3.7434 | 3.85285 | 3 | -0.002320616 | 0.9
402 | pHEMAMPC8020 | 9 | 0.25 | 4 | 3.7434 .. 3.5712 | 3.6573 | 3 | 0.003127792 | 0.9
403 | pHEMAMPC8020 | 9 | 0.25 | 5 | 3.4151 .. 3.0482 | 3.23165 | 3 | 0.000527054 | 0.9
404 | pHEMAMPC8020 | 9 | 0.25 | 6 | 1.1990 .. 1.0027 | 1.10085 | 3 | -0.005324418 | 0.9
405 | pHEMAMPC8020 | 9 | 0.25 | 7 | 0.9930 .. 0.7355 | 0.86425 | 3 | -0.002190965 | 0.9
427 | pHEMAMPC8020 | 9 | 0.5 | 1 | 4.4435 .. 4.1957 | 4.3196 | 3 | 0.0006280499 | 0.9
428 | pHEMAMPC8020 | 9 | 0.5 | 2 | 4.1957 .. 3.9623 | 4.079 | 3 | -0.007597997 | 0.9
429 | pHEMAMPC8020 | 9 | 0.5 | 3 | 3.9623 .. 3.7434 | 3.85285 | 3 | -0.001002737 | 0.9
430 | pHEMAMPC8020 | 9 | 0.5 | 4 | 3.7434 .. 3.5712 | 3.6573 | 3 | 0.005304338 | 0.9
431 | pHEMAMPC8020 | 9 | 0.5 | 5 | 3.4151 .. 3.0482 | 3.23165 | 3 | 0.002546234 | 0.9
432 | pHEMAMPC8020 | 9 | 0.5 | 6 | 1.1990 .. 1.0027 | 1.10085 | 3 | -0.004035506 | 0.9
433 | pHEMAMPC8020 | 9 | 0.5 | 7 | 0.9930 .. 0.7355 | 0.86425 | 3 | 0.0007238553 | 0.9
455 | pHEMAMPC8020 | 9 | 0.75 | 1 | 4.4435 .. 4.1957 | 4.3196 | 3 | -0.004253573 | 0.9
456 | pHEMAMPC8020 | 9 | 0.75 | 2 | 4.1957 .. 3.9623 | 4.079 | 3 | -0.008279983 | 0.9
457 | pHEMAMPC8020 | 9 | 0.75 | 3 | 3.9623 .. 3.7434 | 3.85285 | 3 | -0.003776122 | 0.9
458 | pHEMAMPC8020 | 9 | 0.75 | 4 | 3.7434 .. 3.5712 | 3.6573 | 3 | -0.005864839 | 0.9
459 | pHEMAMPC8020 | 9 | 0.75 | 5 | 3.4151 .. 3.0482 | 3.23165 | 3 | -0.004580017 | 0.9
460 | pHEMAMPC8020 | 9 | 0.75 | 6 | 1.1990 .. 1.0027 | 1.10085 | 3 | -0.01118023 | 0.9
461 | pHEMAMPC8020 | 9 | 0.75 | 7 | 0.9930 .. 0.7355 | 0.86425 | 3 | -0.01167502 | 0.9
483 | pHEMAMPC8020 | 9 | 1 | 1 | 4.4435 .. 4.1957 | 4.3196 | 3 | 0.001296715 | 0.9
484 | pHEMAMPC8020 | 9 | 1 | 2 | 4.1957 .. 3.9623 | 4.079 | 3 | -0.009030602 | 0.9
485 | pHEMAMPC8020 | 9 | 1 | 3 | 3.9623 .. 3.7434 | 3.85285 | 3 | -0.002116141 | 0.9
486 | pHEMAMPC8020 | 9 | 1 | 4 | 3.7434 .. 3.5712 | 3.6573 | 3 | 0.005237202 | 0.9
487 | pHEMAMPC8020 | 9 | 1 | 5 | 3.4151 .. 3.0482 | 3.23165 | 3 | 0.001898317 | 0.9
488 | pHEMAMPC8020 | 9 | 1 | 6 | 1.1990 .. 1.0027 | 1.10085 | 3 | -0.01177784 | 0.9
489 | pHEMAMPC8020 | 9 | 1 | 7 | 0.9930 .. 0.7355 | 0.86425 | 3 | -0.008963399 | 0.9
511 | pHEMAMPC8020 | 9 | 1.25 | 1 | 4.4435 .. 4.1957 | 4.3196 | 3 | 0.02188583 | 0.9
512 | pHEMAMPC8020 | 9 | 1.25 | 2 | 4.1957 .. 3.9623 | 4.079 | 3 | 0.006571597 | 0.9
513 | pHEMAMPC8020 | 9 | 1.25 | 3 | 3.9623 .. 3.7434 | 3.85285 | 3 | 0.01295726 | 0.9
514 | pHEMAMPC8020 | 9 | 1.25 | 4 | 3.7434 .. 3.5712 | 3.6573 | 3 | 0.01707891 | 0.9
515 | pHEMAMPC8020 | 9 | 1.25 | 5 | 3.4151 .. 3.0482 | 3.23165 | 3 | 0.008753162 | 0.9
516 | pHEMAMPC8020 | 9 | 1.25 | 6 | 1.1990 .. 1.0027 | 1.10085 | 3 | -0.0007721833 | 0.9
517 | pHEMAMPC8020 | 9 | 1.25 | 7 | 0.9930 .. 0.7355 | 0.86425 | 3 | 0.001172162 | 0.9
539 | pHEMAMPC8020 | 9 | 1.5 | 1 | 4.4435 .. 4.1957 | 4.3196 | 3 | 0.01210384 | 0.9
540 | pHEMAMPC8020 | 9 | 1.5 | 2 | 4.1957 .. 3.9623 | 4.079 | 3 | 0.002859692 | 0.9
541 | pHEMAMPC8020 | 9 | 1.5 | 3 | 3.9623 .. 3.7434 | 3.85285 | 3 | 0.01082582 | 0.9
542 | pHEMAMPC8020 | 9 | 1.5 | 4 | 3.7434 .. 3.5712 | 3.6573 | 3 | 0.01463616 | 0.9
543 | pHEMAMPC8020 | 9 | 1.5 | 5 | 3.4151 .. 3.0482 | 3.23165 | 3 | 0.006077232 | 0.9
544 | pHEMAMPC8020 | 9 | 1.5 | 6 | 1.1990 .. 1.0027 | 1.10085 | 3 | 0.00195027 | 0.9
545 | pHEMAMPC8020 | 9 | 1.5 | 7 | 0.9930 .. 0.7355 | 0.86425 | 3 | 0.007238105 | 0.9
567 | pHEMAMPC8020 | 9 | 1.75 | 1 | 4.4435 .. 4.1957 | 4.3196 | 3 | 0.01162448 | 0.9
568 | pHEMAMPC8020 | 9 | 1.75 | 2 | 4.1957 .. 3.9623 | 4.079 | 3 | 0.001681969 | 0.9
569 | pHEMAMPC8020 | 9 | 1.75 | 3 | 3.9623 .. 3.7434 | 3.85285 | 3 | 0.01235455 | 0.9
570 | pHEMAMPC8020 | 9 | 1.75 | 4 | 3.7434 .. 3.5712 | 3.6573 | 3 | 0.01459661 | 0.9
571 | pHEMAMPC8020 | 9 | 1.75 | 5 | 3.4151 .. 3.0482 | 3.23165 | 3 | 0.005890704 | 0.9
572 | pHEMAMPC8020 | 9 | 1.75 | 6 | 1.1990 .. 1.0027 | 1.10085 | 3 | -0.004146336 | 0.9
573 | pHEMAMPC8020 | 9 | 1.75 | 7 | 0.9930 .. 0.7355 | 0.86425 | 3 | 0.004650057 | 0.9