## Sheet1
| polymer_name | concentration | sat_time | proton_peak_index | ppm_range | ppm | replicate | corr_%_attenuation | amp_factor
6 | pMPC | 9 | 0.25 | 1 | 4.4870 .. 4.2591 | 4.37305 | 1 | 0.03815047 | 0.9
7 | pMPC | 9 | 0.25 | 2 | 4.2591 .. 4.1525 | 4.2058 | 1 | 0.1377896 | 0.9
8 | pMPC | 9 | 0.25 | 3 | 4.1525 .. 3.9507 | 4.0516 | 1 | 0.01589559 | 0.9
9 | pMPC | 9 | 0.25 | 4 | 3.8560 .. 3.5364 | 3.6962 | 1 | -0.03459183 | 0.9
10 | pMPC | 9 | 0.25 | 5 | 3.5364 .. 3.0698 | 3.3031 | 1 | 0.005585537 | 0.9
11 | pMPC | 9 | 0.25 | 6 | 1.2004 .. 0.6798 | 0.9401 | 1 | 0.174406 | 0.9
30 | pMPC | 9 | 0.5 | 1 | 4.4870 .. 4.2591 | 4.37305 | 1 | 0.000173923 | 0.9
31 | pMPC | 9 | 0.5 | 2 | 4.2591 .. 4.1525 | 4.2058 | 1 | 0.0008862826 | 0.9
32 | pMPC | 9 | 0.5 | 3 | 4.1525 .. 3.9507 | 4.0516 | 1 | 0.001550181 | 0.9
33 | pMPC | 9 | 0.5 | 4 | 3.8560 .. 3.5364 | 3.6962 | 1 | 0.0002905792 | 0.9
34 | pMPC | 9 | 0.5 | 5 | 3.5364 .. 3.0698 | 3.3031 | 1 | 9.942925e-05 | 0.9
35 | pMPC | 9 | 0.5 | 6 | 1.2004 .. 0.6798 | 0.9401 | 1 | 0.003255357 | 0.9
54 | pMPC | 9 | 0.75 | 1 | 4.4870 .. 4.2591 | 4.37305 | 1 | 0.0005508989 | 0.9
55 | pMPC | 9 | 0.75 | 2 | 4.2591 .. 4.1525 | 4.2058 | 1 | 0.003849502 | 0.9
56 | pMPC | 9 | 0.75 | 3 | 4.1525 .. 3.9507 | 4.0516 | 1 | 0.005623157 | 0.9
57 | pMPC | 9 | 0.75 | 4 | 3.8560 .. 3.5364 | 3.6962 | 1 | 0.0007842306 | 0.9
58 | pMPC | 9 | 0.75 | 5 | 3.5364 .. 3.0698 | 3.3031 | 1 | 0.0002908296 | 0.9
59 | pMPC | 9 | 0.75 | 6 | 1.2004 .. 0.6798 | 0.9401 | 1 | 0.003850066 | 0.9
78 | pMPC | 9 | 1 | 1 | 4.4870 .. 4.2591 | 4.37305 | 1 | -0.0007820189 | 0.9
79 | pMPC | 9 | 1 | 2 | 4.2591 .. 4.1525 | 4.2058 | 1 | -0.001694245 | 0.9
80 | pMPC | 9 | 1 | 3 | 4.1525 .. 3.9507 | 4.0516 | 1 | -0.0004875282 | 0.9
81 | pMPC | 9 | 1 | 4 | 3.8560 .. 3.5364 | 3.6962 | 1 | -0.0009923712 | 0.9
82 | pMPC | 9 | 1 | 5 | 3.5364 .. 3.0698 | 3.3031 | 1 | -7.590659e-05 | 0.9
83 | pMPC | 9 | 1 | 6 | 1.2004 .. 0.6798 | 0.9401 | 1 | 0.004712209 | 0.9
102 | pMPC | 9 | 1.25 | 1 | 4.4870 .. 4.2591 | 4.37305 | 1 | -0.0003729932 | 0.9
103 | pMPC | 9 | 1.25 | 2 | 4.2591 .. 4.1525 | 4.2058 | 1 | -0.002849716 | 0.9
104 | pMPC | 9 | 1.25 | 3 | 4.1525 .. 3.9507 | 4.0516 | 1 | -0.0008101419 | 0.9
105 | pMPC | 9 | 1.25 | 4 | 3.8560 .. 3.5364 | 3.6962 | 1 | -0.0003699762 | 0.9
106 | pMPC | 9 | 1.25 | 5 | 3.5364 .. 3.0698 | 3.3031 | 1 | 9.741225e-05 | 0.9
107 | pMPC | 9 | 1.25 | 6 | 1.2004 .. 0.6798 | 0.9401 | 1 | 0.002743367 | 0.9
126 | pMPC | 9 | 1.5 | 1 | 4.4870 .. 4.2591 | 4.37305 | 1 | 0.0009284968 | 0.9
127 | pMPC | 9 | 1.5 | 2 | 4.2591 .. 4.1525 | 4.2058 | 1 | -0.0007634776 | 0.9
128 | pMPC | 9 | 1.5 | 3 | 4.1525 .. 3.9507 | 4.0516 | 1 | 0.001727774 | 0.9
129 | pMPC | 9 | 1.5 | 4 | 3.8560 .. 3.5364 | 3.6962 | 1 | 0.0004019028 | 0.9
130 | pMPC | 9 | 1.5 | 5 | 3.5364 .. 3.0698 | 3.3031 | 1 | 0.0001423426 | 0.9
131 | pMPC | 9 | 1.5 | 6 | 1.2004 .. 0.6798 | 0.9401 | 1 | -0.003905712 | 0.9
150 | pMPC | 9 | 1.75 | 1 | 4.4870 .. 4.2591 | 4.37305 | 1 | -4.266998e-05 | 0.9
151 | pMPC | 9 | 1.75 | 2 | 4.2591 .. 4.1525 | 4.2058 | 1 | -0.00258974 | 0.9
152 | pMPC | 9 | 1.75 | 3 | 4.1525 .. 3.9507 | 4.0516 | 1 | -0.002030704 | 0.9
153 | pMPC | 9 | 1.75 | 4 | 3.8560 .. 3.5364 | 3.6962 | 1 | -4.869669e-05 | 0.9
154 | pMPC | 9 | 1.75 | 5 | 3.5364 .. 3.0698 | 3.3031 | 1 | -0.0001049799 | 0.9
155 | pMPC | 9 | 1.75 | 6 | 1.2004 .. 0.6798 | 0.9401 | 1 | -0.003786239 | 0.9
174 | pMPC | 9 | 0.25 | 1 | 4.4870 .. 4.2591 | 4.37305 | 2 | 0.04327554 | 0.9
175 | pMPC | 9 | 0.25 | 2 | 4.2591 .. 4.1525 | 4.2058 | 2 | 0.1421359 | 0.9
176 | pMPC | 9 | 0.25 | 3 | 4.1525 .. 3.9507 | 4.0516 | 2 | 0.02089871 | 0.9
177 | pMPC | 9 | 0.25 | 4 | 3.8560 .. 3.5364 | 3.6962 | 2 | -0.02923093 | 0.9
178 | pMPC | 9 | 0.25 | 5 | 3.5364 .. 3.0698 | 3.3031 | 2 | 0.007567239 | 0.9
179 | pMPC | 9 | 0.25 | 6 | 1.2004 .. 0.6798 | 0.9401 | 2 | 0.1812729 | 0.9
198 | pMPC | 9 | 0.5 | 1 | 4.4870 .. 4.2591 | 4.37305 | 2 | -0.0001857647 | 0.9
199 | pMPC | 9 | 0.5 | 2 | 4.2591 .. 4.1525 | 4.2058 | 2 | -0.002255595 | 0.9
200 | pMPC | 9 | 0.5 | 3 | 4.1525 .. 3.9507 | 4.0516 | 2 | -0.001941933 | 0.9
201 | pMPC | 9 | 0.5 | 4 | 3.8560 .. 3.5364 | 3.6962 | 2 | -0.0003627983 | 0.9
202 | pMPC | 9 | 0.5 | 5 | 3.5364 .. 3.0698 | 3.3031 | 2 | -0.0002227251 | 0.9
203 | pMPC | 9 | 0.5 | 6 | 1.2004 .. 0.6798 | 0.9401 | 2 | -0.00109505 | 0.9
222 | pMPC | 9 | 0.75 | 1 | 4.4870 .. 4.2591 | 4.37305 | 2 | 0.001328252 | 0.9
223 | pMPC | 9 | 0.75 | 2 | 4.2591 .. 4.1525 | 4.2058 | 2 | -0.001365212 | 0.9
224 | pMPC | 9 | 0.75 | 3 | 4.1525 .. 3.9507 | 4.0516 | 2 | 0.002330125 | 0.9
225 | pMPC | 9 | 0.75 | 4 | 3.8560 .. 3.5364 | 3.6962 | 2 | 5.467962e-05 | 0.9
226 | pMPC | 9 | 0.75 | 5 | 3.5364 .. 3.0698 | 3.3031 | 2 | 0.0001189751 | 0.9
227 | pMPC | 9 | 0.75 | 6 | 1.2004 .. 0.6798 | 0.9401 | 2 | -0.002641348 | 0.9
246 | pMPC | 9 | 1 | 1 | 4.4870 .. 4.2591 | 4.37305 | 2 | -0.002768302 | 0.9
247 | pMPC | 9 | 1 | 2 | 4.2591 .. 4.1525 | 4.2058 | 2 | -0.003492637 | 0.9
248 | pMPC | 9 | 1 | 3 | 4.1525 .. 3.9507 | 4.0516 | 2 | -0.0003844814 | 0.9
249 | pMPC | 9 | 1 | 4 | 3.8560 .. 3.5364 | 3.6962 | 2 | -0.002828788 | 0.9
250 | pMPC | 9 | 1 | 5 | 3.5364 .. 3.0698 | 3.3031 | 2 | -0.001699597 | 0.9
251 | pMPC | 9 | 1 | 6 | 1.2004 .. 0.6798 | 0.9401 | 2 | -0.004456272 | 0.9
270 | pMPC | 9 | 1.25 | 1 | 4.4870 .. 4.2591 | 4.37305 | 2 | -0.002488693 | 0.9
271 | pMPC | 9 | 1.25 | 2 | 4.2591 .. 4.1525 | 4.2058 | 2 | -0.001341868 | 0.9
272 | pMPC | 9 | 1.25 | 3 | 4.1525 .. 3.9507 | 4.0516 | 2 | -0.00124428 | 0.9
273 | pMPC | 9 | 1.25 | 4 | 3.8560 .. 3.5364 | 3.6962 | 2 | -0.001050587 | 0.9
274 | pMPC | 9 | 1.25 | 5 | 3.5364 .. 3.0698 | 3.3031 | 2 | -7.186062e-05 | 0.9
275 | pMPC | 9 | 1.25 | 6 | 1.2004 .. 0.6798 | 0.9401 | 2 | 0.0001261652 | 0.9
294 | pMPC | 9 | 1.5 | 1 | 4.4870 .. 4.2591 | 4.37305 | 2 | -0.0007700756 | 0.9
295 | pMPC | 9 | 1.5 | 2 | 4.2591 .. 4.1525 | 4.2058 | 2 | -0.0007894729 | 0.9
296 | pMPC | 9 | 1.5 | 3 | 4.1525 .. 3.9507 | 4.0516 | 2 | -0.001406302 | 0.9
297 | pMPC | 9 | 1.5 | 4 | 3.8560 .. 3.5364 | 3.6962 | 2 | -1.221121e-05 | 0.9
298 | pMPC | 9 | 1.5 | 5 | 3.5364 .. 3.0698 | 3.3031 | 2 | 0.000103933 | 0.9
299 | pMPC | 9 | 1.5 | 6 | 1.2004 .. 0.6798 | 0.9401 | 2 | 0.0003961997 | 0.9
318 | pMPC | 9 | 1.75 | 1 | 4.4870 .. 4.2591 | 4.37305 | 2 | 0.002742875 | 0.9
319 | pMPC | 9 | 1.75 | 2 | 4.2591 .. 4.1525 | 4.2058 | 2 | 0.0008412355 | 0.9
320 | pMPC | 9 | 1.75 | 3 | 4.1525 .. 3.9507 | 4.0516 | 2 | -0.0003119938 | 0.9
321 | pMPC | 9 | 1.75 | 4 | 3.8560 .. 3.5364 | 3.6962 | 2 | 0.002888559 | 0.9
322 | pMPC | 9 | 1.75 | 5 | 3.5364 .. 3.0698 | 3.3031 | 2 | 0.00166621 | 0.9
323 | pMPC | 9 | 1.75 | 6 | 1.2004 .. 0.6798 | 0.9401 | 2 | 0.003664885 | 0.9
342 | pMPC | 9 | 0.25 | 1 | 4.4870 .. 4.2591 | 4.37305 | 3 | 0.04135235 | 0.9
343 | pMPC | 9 | 0.25 | 2 | 4.2591 .. 4.1525 | 4.2058 | 3 | 0.1402482 | 0.9
344 | pMPC | 9 | 0.25 | 3 | 4.1525 .. 3.9507 | 4.0516 | 3 | 0.02004995 | 0.9
345 | pMPC | 9 | 0.25 | 4 | 3.8560 .. 3.5364 | 3.6962 | 3 | -0.03187626 | 0.9
346 | pMPC | 9 | 0.25 | 5 | 3.5364 .. 3.0698 | 3.3031 | 3 | 0.006455111 | 0.9
347 | pMPC | 9 | 0.25 | 6 | 1.2004 .. 0.6798 | 0.9401 | 3 | 0.1752831 | 0.9
366 | pMPC | 9 | 0.5 | 1 | 4.4870 .. 4.2591 | 4.37305 | 3 | 0.0006371797 | 0.9
367 | pMPC | 9 | 0.5 | 2 | 4.2591 .. 4.1525 | 4.2058 | 3 | 0.0002683139 | 0.9
368 | pMPC | 9 | 0.5 | 3 | 4.1525 .. 3.9507 | 4.0516 | 3 | 0.0001531021 | 0.9
369 | pMPC | 9 | 0.5 | 4 | 3.8560 .. 3.5364 | 3.6962 | 3 | 0.00054357 | 0.9
370 | pMPC | 9 | 0.5 | 5 | 3.5364 .. 3.0698 | 3.3031 | 3 | 0.0002585696 | 0.9
371 | pMPC | 9 | 0.5 | 6 | 1.2004 .. 0.6798 | 0.9401 | 3 | 0.0005605579 | 0.9
390 | pMPC | 9 | 0.75 | 1 | 4.4870 .. 4.2591 | 4.37305 | 3 | -3.262409e-05 | 0.9
391 | pMPC | 9 | 0.75 | 2 | 4.2591 .. 4.1525 | 4.2058 | 3 | 0.002622405 | 0.9
392 | pMPC | 9 | 0.75 | 3 | 4.1525 .. 3.9507 | 4.0516 | 3 | 0.001737546 | 0.9
393 | pMPC | 9 | 0.75 | 4 | 3.8560 .. 3.5364 | 3.6962 | 3 | -0.0001510273 | 0.9
394 | pMPC | 9 | 0.75 | 5 | 3.5364 .. 3.0698 | 3.3031 | 3 | 1.374338e-05 | 0.9
395 | pMPC | 9 | 0.75 | 6 | 1.2004 .. 0.6798 | 0.9401 | 3 | 0.002562617 | 0.9
414 | pMPC | 9 | 1 | 1 | 4.4870 .. 4.2591 | 4.37305 | 3 | 0.0001762624 | 0.9
415 | pMPC | 9 | 1 | 2 | 4.2591 .. 4.1525 | 4.2058 | 3 | -0.0002227399 | 0.9
416 | pMPC | 9 | 1 | 3 | 4.1525 .. 3.9507 | 4.0516 | 3 | -0.0008465059 | 0.9
417 | pMPC | 9 | 1 | 4 | 3.8560 .. 3.5364 | 3.6962 | 3 | -0.0007043318 | 0.9
418 | pMPC | 9 | 1 | 5 | 3.5364 .. 3.0698 | 3.3031 | 3 | -9.169055e-05 | 0.9
419 | pMPC | 9 | 1 | 6 | 1.2004 .. 0.6798 | 0.9401 | 3 | -0.004799398 | 0.9
438 | pMPC | 9 | 1.25 | 1 | 4.4870 .. 4.2591 | 4.37305 | 3 | -0.0003974531 | 0.9
439 | pMPC | 9 | 1.25 | 2 | 4.2591 .. 4.1525 | 4.2058 | 3 | 0.0005829348 | 0.9
440 | pMPC | 9 | 1.25 | 3 | 4.1525 .. 3.9507 | 4.0516 | 3 | -3.447031e-05 | 0.9
441 | pMPC | 9 | 1.25 | 4 | 3.8560 .. 3.5364 | 3.6962 | 3 | 0.0006845898 | 0.9
442 | pMPC | 9 | 1.25 | 5 | 3.5364 .. 3.0698 | 3.3031 | 3 | 0.0001377181 | 0.9
443 | pMPC | 9 | 1.25 | 6 | 1.2004 .. 0.6798 | 0.9401 | 3 | 0.001502749 | 0.9
462 | pMPC | 9 | 1.5 | 1 | 4.4870 .. 4.2591 | 4.37305 | 3 | 0.0007153312 | 0.9
463 | pMPC | 9 | 1.5 | 2 | 4.2591 .. 4.1525 | 4.2058 | 3 | -0.001444616 | 0.9
464 | pMPC | 9 | 1.5 | 3 | 4.1525 .. 3.9507 | 4.0516 | 3 | 0.0004487387 | 0.9
465 | pMPC | 9 | 1.5 | 4 | 3.8560 .. 3.5364 | 3.6962 | 3 | 0.0005726815 | 0.9
466 | pMPC | 9 | 1.5 | 5 | 3.5364 .. 3.0698 | 3.3031 | 3 | 0.000290609 | 0.9
467 | pMPC | 9 | 1.5 | 6 | 1.2004 .. 0.6798 | 0.9401 | 3 | 0.001120188 | 0.9
486 | pMPC | 9 | 1.75 | 1 | 4.4870 .. 4.2591 | 4.37305 | 3 | -0.0004616966 | 0.9
487 | pMPC | 9 | 1.75 | 2 | 4.2591 .. 4.1525 | 4.2058 | 3 | 0.002349008 | 0.9
488 | pMPC | 9 | 1.75 | 3 | 4.1525 .. 3.9507 | 4.0516 | 3 | 0.001979286 | 0.9
489 | pMPC | 9 | 1.75 | 4 | 3.8560 .. 3.5364 | 3.6962 | 3 | 0.0002165438 | 0.9
490 | pMPC | 9 | 1.75 | 5 | 3.5364 .. 3.0698 | 3.3031 | 3 | 0.000358351 | 0.9
491 | pMPC | 9 | 1.75 | 6 | 1.2004 .. 0.6798 | 0.9401 | 3 | 0.001639673 | 0.9