## Sheet1
concentration | sat_time | proton_peak_index | ppm | polymer_name | sample_size | t_results | significance
9 | 0.25 | 1 | 4.36335 | pDMAMPC5050 | 3 | -0.004602135 | FALSE
|  | 2 | 4.02115 | pDMAMPC5050 | 3 | -0.0007402219 | FALSE
|  | 3 | 3.7009 | pDMAMPC5050 | 3 | -0.003967888 | FALSE
|  | 4 | 3.3434 | pDMAMPC5050 | 3 | -0.001524632 | FALSE
|  | 5 | 2.94795 | pDMAMPC5050 | 3 | -0.002131546 | FALSE
|  | 6 | 2.53315 | pDMAMPC5050 | 3 | -0.00532707 | FALSE
|  | 7 | 1.8234 | pDMAMPC5050 | 3 | -0.00817228 | FALSE
|  | 8 | 1.3426 | pDMAMPC5050 | 3 | -0.009174094 | FALSE
|  | 9 | 0.96075 | pDMAMPC5050 | 3 | -0.00459737 | FALSE
| 0.5 | 1 | 4.36335 | pDMAMPC5050 | 3 | -0.005126137 | FALSE
|  | 2 | 4.02115 | pDMAMPC5050 | 3 | -0.001631486 | FALSE
|  | 3 | 3.7009 | pDMAMPC5050 | 3 | -0.004138217 | FALSE
|  | 4 | 3.3434 | pDMAMPC5050 | 3 | -0.001144937 | FALSE
|  | 5 | 2.94795 | pDMAMPC5050 | 3 | -0.0007263084 | FALSE
|  | 6 | 2.53315 | pDMAMPC5050 | 3 | -0.006508684 | FALSE
|  | 7 | 1.8234 | pDMAMPC5050 | 3 | -0.004211659 | FALSE
|  | 8 | 1.3426 | pDMAMPC5050 | 3 | -0.003395957 | FALSE
|  | 9 | 0.96075 | pDMAMPC5050 | 3 | -0.004152618 | FALSE
| 0.75 | 1 | 4.36335 | pDMAMPC5050 | 3 | -0.002422562 | FALSE
|  | 2 | 4.02115 | pDMAMPC5050 | 3 | -0.0009776236 | FALSE
|  | 3 | 3.7009 | pDMAMPC5050 | 3 | -0.00145002 | FALSE
|  | 4 | 3.3434 | pDMAMPC5050 | 3 | -0.0002731672 | FALSE
|  | 5 | 2.94795 | pDMAMPC5050 | 3 | -8.79155e-05 | FALSE
|  | 6 | 2.53315 | pDMAMPC5050 | 3 | -0.001199759 | FALSE
|  | 7 | 1.8234 | pDMAMPC5050 | 3 | 0.0008559681 | TRUE
|  | 8 | 1.3426 | pDMAMPC5050 | 3 | -0.0003712704 | FALSE
|  | 9 | 0.96075 | pDMAMPC5050 | 3 | -0.001387287 | FALSE
| 1 | 1 | 4.36335 | pDMAMPC5050 | 3 | -0.002230741 | FALSE
|  | 2 | 4.02115 | pDMAMPC5050 | 3 | -0.0009575168 | FALSE
|  | 3 | 3.7009 | pDMAMPC5050 | 3 | -0.001819659 | FALSE
|  | 4 | 3.3434 | pDMAMPC5050 | 3 | -0.0006232515 | FALSE
|  | 5 | 2.94795 | pDMAMPC5050 | 3 | -0.0001415736 | FALSE
|  | 6 | 2.53315 | pDMAMPC5050 | 3 | -0.004296404 | FALSE
|  | 7 | 1.8234 | pDMAMPC5050 | 3 | -0.002730594 | FALSE
|  | 8 | 1.3426 | pDMAMPC5050 | 3 | -0.001473097 | FALSE
|  | 9 | 0.96075 | pDMAMPC5050 | 3 | -0.002175285 | FALSE
| 1.25 | 1 | 4.36335 | pDMAMPC5050 | 3 | -0.001462262 | FALSE
|  | 2 | 4.02115 | pDMAMPC5050 | 3 | -0.001102408 | FALSE
|  | 3 | 3.7009 | pDMAMPC5050 | 3 | -0.003317583 | FALSE
|  | 4 | 3.3434 | pDMAMPC5050 | 3 | -0.001103912 | FALSE
|  | 5 | 2.94795 | pDMAMPC5050 | 3 | -0.0004178922 | FALSE
|  | 6 | 2.53315 | pDMAMPC5050 | 3 | -0.006995783 | FALSE
|  | 7 | 1.8234 | pDMAMPC5050 | 3 | -0.002188335 | FALSE
|  | 8 | 1.3426 | pDMAMPC5050 | 3 | -0.00164681 | FALSE
|  | 9 | 0.96075 | pDMAMPC5050 | 3 | -0.002321051 | FALSE
| 1.5 | 1 | 4.36335 | pDMAMPC5050 | 3 | -0.002200597 | FALSE
|  | 2 | 4.02115 | pDMAMPC5050 | 3 | -0.001000074 | FALSE
|  | 3 | 3.7009 | pDMAMPC5050 | 3 | -0.001031376 | FALSE
|  | 4 | 3.3434 | pDMAMPC5050 | 3 | -0.0004646851 | FALSE
|  | 5 | 2.94795 | pDMAMPC5050 | 3 | -0.0001174852 | FALSE
|  | 6 | 2.53315 | pDMAMPC5050 | 3 | -0.005179937 | FALSE
|  | 7 | 1.8234 | pDMAMPC5050 | 3 | -0.0009776425 | FALSE
|  | 8 | 1.3426 | pDMAMPC5050 | 3 | -0.002379115 | FALSE
|  | 9 | 0.96075 | pDMAMPC5050 | 3 | -0.002039412 | FALSE
| 1.75 | 1 | 4.36335 | pDMAMPC5050 | 3 | -0.0006689372 | FALSE
|  | 2 | 4.02115 | pDMAMPC5050 | 3 | -0.0004381863 | FALSE
|  | 3 | 3.7009 | pDMAMPC5050 | 3 | -0.0020934 | FALSE
|  | 4 | 3.3434 | pDMAMPC5050 | 3 | -0.0003704509 | FALSE
|  | 5 | 2.94795 | pDMAMPC5050 | 3 | -0.001383981 | FALSE
|  | 6 | 2.53315 | pDMAMPC5050 | 3 | -0.004799156 | FALSE
|  | 7 | 1.8234 | pDMAMPC5050 | 3 | -0.004829914 | FALSE
|  | 8 | 1.3426 | pDMAMPC5050 | 3 | -0.00511175 | FALSE
|  | 9 | 0.96075 | pDMAMPC5050 | 4 | -0.00179742 | FALSE