## Sheet1
| polymer_name | concentration | sat_time | proton_peak_index | ppm_range | ppm | replicate | corr_%_attenuation | amp_factor
6 | PEGHCO | 9 | 0.25 | 1 | 5.6483 .. 5.1578 | 5.40305 | 1 | 0.0364405 | 0.9
7 | PEGHCO | 9 | 0.25 | 2 | 4.3935 .. 4.0114 | 4.20245 | 1 | -0.02272245 | 0.9
8 | PEGHCO | 9 | 0.25 | 3 | 3.9649 .. 3.0767 | 3.5208 | 1 | 0.001614975 | 0.9
9 | PEGHCO | 9 | 0.25 | 4 | 2.5396 .. 1.9303 | 2.23495 | 1 | 0.0930016 | 0.9
10 | PEGHCO | 9 | 0.25 | 5 | 1.8219 .. 1.0731 | 1.4475 | 1 | 0.003916741 | 0.9
11 | PEGHCO | 9 | 0.25 | 6 | 1.0576 .. 0.6600 | 0.8588 | 1 | 0.03471219 | 0.9
30 | PEGHCO | 9 | 0.5 | 1 | 5.6483 .. 5.1578 | 5.40305 | 1 | 0.07595009 | 0.9
31 | PEGHCO | 9 | 0.5 | 2 | 4.3935 .. 4.0114 | 4.20245 | 1 | 0.2259678 | 0.9
32 | PEGHCO | 9 | 0.5 | 3 | 3.9649 .. 3.0767 | 3.5208 | 1 | -0.002666538 | 0.9
33 | PEGHCO | 9 | 0.5 | 4 | 2.5396 .. 1.9303 | 2.23495 | 1 | 0.08496442 | 0.9
34 | PEGHCO | 9 | 0.5 | 5 | 1.8219 .. 1.0731 | 1.4475 | 1 | -0.01015672 | 0.9
35 | PEGHCO | 9 | 0.5 | 6 | 1.0576 .. 0.6600 | 0.8588 | 1 | 0.03114001 | 0.9
54 | PEGHCO | 9 | 0.75 | 1 | 5.6483 .. 5.1578 | 5.40305 | 1 | 0.02750712 | 0.9
55 | PEGHCO | 9 | 0.75 | 2 | 4.3935 .. 4.0114 | 4.20245 | 1 | 0.1384603 | 0.9
56 | PEGHCO | 9 | 0.75 | 3 | 3.9649 .. 3.0767 | 3.5208 | 1 | -0.002448165 | 0.9
57 | PEGHCO | 9 | 0.75 | 4 | 2.5396 .. 1.9303 | 2.23495 | 1 | 0.09760484 | 0.9
58 | PEGHCO | 9 | 0.75 | 5 | 1.8219 .. 1.0731 | 1.4475 | 1 | -0.02109217 | 0.9
59 | PEGHCO | 9 | 0.75 | 6 | 1.0576 .. 0.6600 | 0.8588 | 1 | 0.03459728 | 0.9
78 | PEGHCO | 9 | 1 | 1 | 5.6483 .. 5.1578 | 5.40305 | 1 | 0.06222296 | 0.9
79 | PEGHCO | 9 | 1 | 2 | 4.3935 .. 4.0114 | 4.20245 | 1 | 0.06154084 | 0.9
80 | PEGHCO | 9 | 1 | 3 | 3.9649 .. 3.0767 | 3.5208 | 1 | -0.008021195 | 0.9
81 | PEGHCO | 9 | 1 | 4 | 2.5396 .. 1.9303 | 2.23495 | 1 | 0.08555372 | 0.9
82 | PEGHCO | 9 | 1 | 5 | 1.8219 .. 1.0731 | 1.4475 | 1 | -0.03275646 | 0.9
83 | PEGHCO | 9 | 1 | 6 | 1.0576 .. 0.6600 | 0.8588 | 1 | 0.02584001 | 0.9
102 | PEGHCO | 9 | 1.25 | 1 | 5.6483 .. 5.1578 | 5.40305 | 1 | 0.02852942 | 0.9
103 | PEGHCO | 9 | 1.25 | 2 | 4.3935 .. 4.0114 | 4.20245 | 1 | 0.09143654 | 0.9
104 | PEGHCO | 9 | 1.25 | 3 | 3.9649 .. 3.0767 | 3.5208 | 1 | -0.008783113 | 0.9
105 | PEGHCO | 9 | 1.25 | 4 | 2.5396 .. 1.9303 | 2.23495 | 1 | 0.0920291 | 0.9
106 | PEGHCO | 9 | 1.25 | 5 | 1.8219 .. 1.0731 | 1.4475 | 1 | -0.03436678 | 0.9
107 | PEGHCO | 9 | 1.25 | 6 | 1.0576 .. 0.6600 | 0.8588 | 1 | 0.02345569 | 0.9
126 | PEGHCO | 9 | 1.5 | 1 | 5.6483 .. 5.1578 | 5.40305 | 1 | 0.073814 | 0.9
127 | PEGHCO | 9 | 1.5 | 2 | 4.3935 .. 4.0114 | 4.20245 | 1 | 0.3624859 | 0.9
128 | PEGHCO | 9 | 1.5 | 3 | 3.9649 .. 3.0767 | 3.5208 | 1 | -0.01184638 | 0.9
129 | PEGHCO | 9 | 1.5 | 4 | 2.5396 .. 1.9303 | 2.23495 | 1 | 0.08523307 | 0.9
130 | PEGHCO | 9 | 1.5 | 5 | 1.8219 .. 1.0731 | 1.4475 | 1 | -0.03557032 | 0.9
131 | PEGHCO | 9 | 1.5 | 6 | 1.0576 .. 0.6600 | 0.8588 | 1 | 0.01867353 | 0.9
150 | PEGHCO | 9 | 1.75 | 1 | 5.6483 .. 5.1578 | 5.40305 | 1 | 0.07873972 | 0.9
151 | PEGHCO | 9 | 1.75 | 2 | 4.3935 .. 4.0114 | 4.20245 | 1 | 0.2207415 | 0.9
152 | PEGHCO | 9 | 1.75 | 3 | 3.9649 .. 3.0767 | 3.5208 | 1 | -0.01459071 | 0.9
153 | PEGHCO | 9 | 1.75 | 4 | 2.5396 .. 1.9303 | 2.23495 | 1 | 0.07122709 | 0.9
154 | PEGHCO | 9 | 1.75 | 5 | 1.8219 .. 1.0731 | 1.4475 | 1 | -0.04168775 | 0.9
155 | PEGHCO | 9 | 1.75 | 6 | 1.0576 .. 0.6600 | 0.8588 | 1 | 0.01208756 | 0.9