## Sheet1
| polymer_name | concentration | sat_time | proton_peak_index | ppm_range | ppm | replicate | corr_%_attenuation | amp_factor
9 | pDMAMPC5050 | 9 | 0.25 | 1 | 4.5662 .. 4.1605 | 4.36335 | 1 | 0.001846601 | 0.9
10 | pDMAMPC5050 | 9 | 0.25 | 2 | 4.1605 .. 3.8818 | 4.02115 | 1 | 0.003191309 | 0.9
11 | pDMAMPC5050 | 9 | 0.25 | 3 | 3.8818 .. 3.5200 | 3.7009 | 1 | 0.00191041 | 0.9
12 | pDMAMPC5050 | 9 | 0.25 | 4 | 3.5200 .. 3.1668 | 3.3434 | 1 | 0.0009548924 | 0.9
13 | pDMAMPC5050 | 9 | 0.25 | 5 | 3.1711 .. 2.7248 | 2.94795 | 1 | 0.005854074 | 0.9
14 | pDMAMPC5050 | 9 | 0.25 | 6 | 2.7248 .. 2.3415 | 2.53315 | 1 | 0.01187359 | 0.9
15 | pDMAMPC5050 | 9 | 0.25 | 7 | 2.1851 .. 1.4617 | 1.8234 | 1 | 0.01343404 | 0.9
16 | pDMAMPC5050 | 9 | 0.25 | 8 | 1.4617 .. 1.2235 | 1.3426 | 1 | 0.0124298 | 0.9
17 | pDMAMPC5050 | 9 | 0.25 | 9 | 1.1930 .. 0.7285 | 0.96075 | 1 | 0.007527235 | 0.9
45 | pDMAMPC5050 | 9 | 0.5 | 1 | 4.5662 .. 4.1605 | 4.36335 | 1 | -0.001520177 | 0.9
46 | pDMAMPC5050 | 9 | 0.5 | 2 | 4.1605 .. 3.8818 | 4.02115 | 1 | -0.0005711655 | 0.9
47 | pDMAMPC5050 | 9 | 0.5 | 3 | 3.8818 .. 3.5200 | 3.7009 | 1 | -0.001354303 | 0.9
48 | pDMAMPC5050 | 9 | 0.5 | 4 | 3.5200 .. 3.1668 | 3.3434 | 1 | -0.0001621965 | 0.9
49 | pDMAMPC5050 | 9 | 0.5 | 5 | 3.1711 .. 2.7248 | 2.94795 | 1 | -0.0006912569 | 0.9
50 | pDMAMPC5050 | 9 | 0.5 | 6 | 2.7248 .. 2.3415 | 2.53315 | 1 | -0.00284722 | 0.9
51 | pDMAMPC5050 | 9 | 0.5 | 7 | 2.1851 .. 1.4617 | 1.8234 | 1 | -0.001948586 | 0.9
52 | pDMAMPC5050 | 9 | 0.5 | 8 | 1.4617 .. 1.2235 | 1.3426 | 1 | -0.001405203 | 0.9
53 | pDMAMPC5050 | 9 | 0.5 | 9 | 1.1930 .. 0.7285 | 0.96075 | 1 | -0.002140223 | 0.9
81 | pDMAMPC5050 | 9 | 0.75 | 1 | 4.5662 .. 4.1605 | 4.36335 | 1 | 0.0005099992 | 0.9
82 | pDMAMPC5050 | 9 | 0.75 | 2 | 4.1605 .. 3.8818 | 4.02115 | 1 | -0.001421266 | 0.9
83 | pDMAMPC5050 | 9 | 0.75 | 3 | 3.8818 .. 3.5200 | 3.7009 | 1 | 0.0001459274 | 0.9
84 | pDMAMPC5050 | 9 | 0.75 | 4 | 3.5200 .. 3.1668 | 3.3434 | 1 | 0.0008641617 | 0.9
85 | pDMAMPC5050 | 9 | 0.75 | 5 | 3.1711 .. 2.7248 | 2.94795 | 1 | -0.0009469332 | 0.9
86 | pDMAMPC5050 | 9 | 0.75 | 6 | 2.7248 .. 2.3415 | 2.53315 | 1 | -0.003709062 | 0.9
87 | pDMAMPC5050 | 9 | 0.75 | 7 | 2.1851 .. 1.4617 | 1.8234 | 1 | -0.001242432 | 0.9
88 | pDMAMPC5050 | 9 | 0.75 | 8 | 1.4617 .. 1.2235 | 1.3426 | 1 | -0.002073827 | 0.9
89 | pDMAMPC5050 | 9 | 0.75 | 9 | 1.1930 .. 0.7285 | 0.96075 | 1 | -0.00118504 | 0.9
117 | pDMAMPC5050 | 9 | 1 | 1 | 4.5662 .. 4.1605 | 4.36335 | 1 | 0.002511019 | 0.9
118 | pDMAMPC5050 | 9 | 1 | 2 | 4.1605 .. 3.8818 | 4.02115 | 1 | 0.0003421617 | 0.9
119 | pDMAMPC5050 | 9 | 1 | 3 | 3.8818 .. 3.5200 | 3.7009 | 1 | 0.00153416 | 0.9
120 | pDMAMPC5050 | 9 | 1 | 4 | 3.5200 .. 3.1668 | 3.3434 | 1 | 0.0008542195 | 0.9
121 | pDMAMPC5050 | 9 | 1 | 5 | 3.1711 .. 2.7248 | 2.94795 | 1 | -2.749216e-05 | 0.9
122 | pDMAMPC5050 | 9 | 1 | 6 | 2.7248 .. 2.3415 | 2.53315 | 1 | 0.0002601034 | 0.9
123 | pDMAMPC5050 | 9 | 1 | 7 | 2.1851 .. 1.4617 | 1.8234 | 1 | 0.0006497673 | 0.9
124 | pDMAMPC5050 | 9 | 1 | 8 | 1.4617 .. 1.2235 | 1.3426 | 1 | 0.0005289262 | 0.9
125 | pDMAMPC5050 | 9 | 1 | 9 | 1.1930 .. 0.7285 | 0.96075 | 1 | 0.000912893 | 0.9
153 | pDMAMPC5050 | 9 | 1.25 | 1 | 4.5662 .. 4.1605 | 4.36335 | 1 | -0.004378381 | 0.9
154 | pDMAMPC5050 | 9 | 1.25 | 2 | 4.1605 .. 3.8818 | 4.02115 | 1 | -0.003308721 | 0.9
155 | pDMAMPC5050 | 9 | 1.25 | 3 | 3.8818 .. 3.5200 | 3.7009 | 1 | -0.002868489 | 0.9
156 | pDMAMPC5050 | 9 | 1.25 | 4 | 3.5200 .. 3.1668 | 3.3434 | 1 | -0.001399025 | 0.9
157 | pDMAMPC5050 | 9 | 1.25 | 5 | 3.1711 .. 2.7248 | 2.94795 | 1 | 0.001039684 | 0.9
158 | pDMAMPC5050 | 9 | 1.25 | 6 | 2.7248 .. 2.3415 | 2.53315 | 1 | 0.005092696 | 0.9
159 | pDMAMPC5050 | 9 | 1.25 | 7 | 2.1851 .. 1.4617 | 1.8234 | 1 | 0.001007427 | 0.9
160 | pDMAMPC5050 | 9 | 1.25 | 8 | 1.4617 .. 1.2235 | 1.3426 | 1 | -0.0009683329 | 0.9
161 | pDMAMPC5050 | 9 | 1.25 | 9 | 1.1930 .. 0.7285 | 0.96075 | 1 | 0.002547024 | 0.9
189 | pDMAMPC5050 | 9 | 1.5 | 1 | 4.5662 .. 4.1605 | 4.36335 | 1 | -0.001537385 | 0.9
190 | pDMAMPC5050 | 9 | 1.5 | 2 | 4.1605 .. 3.8818 | 4.02115 | 1 | 6.572742e-06 | 0.9
191 | pDMAMPC5050 | 9 | 1.5 | 3 | 3.8818 .. 3.5200 | 3.7009 | 1 | -0.000944996 | 0.9
192 | pDMAMPC5050 | 9 | 1.5 | 4 | 3.5200 .. 3.1668 | 3.3434 | 1 | -0.0004674311 | 0.9
193 | pDMAMPC5050 | 9 | 1.5 | 5 | 3.1711 .. 2.7248 | 2.94795 | 1 | 0.0006205678 | 0.9
194 | pDMAMPC5050 | 9 | 1.5 | 6 | 2.7248 .. 2.3415 | 2.53315 | 1 | 0.0007142039 | 0.9
195 | pDMAMPC5050 | 9 | 1.5 | 7 | 2.1851 .. 1.4617 | 1.8234 | 1 | 0.0007386519 | 0.9
196 | pDMAMPC5050 | 9 | 1.5 | 8 | 1.4617 .. 1.2235 | 1.3426 | 1 | -0.0008979667 | 0.9
197 | pDMAMPC5050 | 9 | 1.5 | 9 | 1.1930 .. 0.7285 | 0.96075 | 1 | 6.203005e-05 | 0.9
225 | pDMAMPC5050 | 9 | 1.75 | 1 | 4.5662 .. 4.1605 | 4.36335 | 1 | -0.002791231 | 0.9
226 | pDMAMPC5050 | 9 | 1.75 | 2 | 4.1605 .. 3.8818 | 4.02115 | 1 | -0.001751316 | 0.9
227 | pDMAMPC5050 | 9 | 1.75 | 3 | 3.8818 .. 3.5200 | 3.7009 | 1 | -0.001353956 | 0.9
228 | pDMAMPC5050 | 9 | 1.75 | 4 | 3.5200 .. 3.1668 | 3.3434 | 1 | -0.0006167279 | 0.9
229 | pDMAMPC5050 | 9 | 1.75 | 5 | 3.1711 .. 2.7248 | 2.94795 | 1 | -0.0004090539 | 0.9
230 | pDMAMPC5050 | 9 | 1.75 | 6 | 2.7248 .. 2.3415 | 2.53315 | 1 | 0.001993504 | 0.9
231 | pDMAMPC5050 | 9 | 1.75 | 7 | 2.1851 .. 1.4617 | 1.8234 | 1 | -0.002467489 | 0.9
232 | pDMAMPC5050 | 9 | 1.75 | 8 | 1.4617 .. 1.2235 | 1.3426 | 1 | -0.002657505 | 0.9
233 | pDMAMPC5050 | 9 | 1.75 | 9 | 1.1930 .. 0.7285 | 0.96075 | 1 | -0.00102362 | 0.9
261 | pDMAMPC5050 | 9 | 0.25 | 1 | 4.5662 .. 4.1605 | 4.36335 | 2 | -0.0005156873 | 0.9
262 | pDMAMPC5050 | 9 | 0.25 | 2 | 4.1605 .. 3.8818 | 4.02115 | 2 | 0.0001867763 | 0.9
263 | pDMAMPC5050 | 9 | 0.25 | 3 | 3.8818 .. 3.5200 | 3.7009 | 2 | 0.001178833 | 0.9
264 | pDMAMPC5050 | 9 | 0.25 | 4 | 3.5200 .. 3.1668 | 3.3434 | 2 | -0.0004107814 | 0.9
265 | pDMAMPC5050 | 9 | 0.25 | 5 | 3.1711 .. 2.7248 | 2.94795 | 2 | 8.304261e-05 | 0.9
266 | pDMAMPC5050 | 9 | 0.25 | 6 | 2.7248 .. 2.3415 | 2.53315 | 2 | -0.001293614 | 0.9
267 | pDMAMPC5050 | 9 | 0.25 | 7 | 2.1851 .. 1.4617 | 1.8234 | 2 | -0.002599915 | 0.9
268 | pDMAMPC5050 | 9 | 0.25 | 8 | 1.4617 .. 1.2235 | 1.3426 | 2 | -0.003616778 | 0.9
269 | pDMAMPC5050 | 9 | 0.25 | 9 | 1.1930 .. 0.7285 | 0.96075 | 2 | -0.00166814 | 0.9
297 | pDMAMPC5050 | 9 | 0.5 | 1 | 4.5662 .. 4.1605 | 4.36335 | 2 | 0.003423087 | 0.9
298 | pDMAMPC5050 | 9 | 0.5 | 2 | 4.1605 .. 3.8818 | 4.02115 | 2 | 0.001238463 | 0.9
299 | pDMAMPC5050 | 9 | 0.5 | 3 | 3.8818 .. 3.5200 | 3.7009 | 2 | 0.002777773 | 0.9
300 | pDMAMPC5050 | 9 | 0.5 | 4 | 3.5200 .. 3.1668 | 3.3434 | 2 | 0.001321647 | 0.9
301 | pDMAMPC5050 | 9 | 0.5 | 5 | 3.1711 .. 2.7248 | 2.94795 | 2 | -0.0004342451 | 0.9
302 | pDMAMPC5050 | 9 | 0.5 | 6 | 2.7248 .. 2.3415 | 2.53315 | 2 | -0.007313626 | 0.9
303 | pDMAMPC5050 | 9 | 0.5 | 7 | 2.1851 .. 1.4617 | 1.8234 | 2 | -0.001819808 | 0.9
304 | pDMAMPC5050 | 9 | 0.5 | 8 | 1.4617 .. 1.2235 | 1.3426 | 2 | -0.00383865 | 0.9
305 | pDMAMPC5050 | 9 | 0.5 | 9 | 1.1930 .. 0.7285 | 0.96075 | 2 | -0.001821585 | 0.9
333 | pDMAMPC5050 | 9 | 0.75 | 1 | 4.5662 .. 4.1605 | 4.36335 | 2 | -0.001752185 | 0.9
334 | pDMAMPC5050 | 9 | 0.75 | 2 | 4.1605 .. 3.8818 | 4.02115 | 2 | -0.0008950594 | 0.9
335 | pDMAMPC5050 | 9 | 0.75 | 3 | 3.8818 .. 3.5200 | 3.7009 | 2 | -0.0001561063 | 0.9
336 | pDMAMPC5050 | 9 | 0.75 | 4 | 3.5200 .. 3.1668 | 3.3434 | 2 | 2.204378e-05 | 0.9
337 | pDMAMPC5050 | 9 | 0.75 | 5 | 3.1711 .. 2.7248 | 2.94795 | 2 | -0.0001461962 | 0.9
338 | pDMAMPC5050 | 9 | 0.75 | 6 | 2.7248 .. 2.3415 | 2.53315 | 2 | -5.610984e-05 | 0.9
339 | pDMAMPC5050 | 9 | 0.75 | 7 | 2.1851 .. 1.4617 | 1.8234 | 2 | -0.0009787752 | 0.9
340 | pDMAMPC5050 | 9 | 0.75 | 8 | 1.4617 .. 1.2235 | 1.3426 | 2 | -0.0001818295 | 0.9
341 | pDMAMPC5050 | 9 | 0.75 | 9 | 1.1930 .. 0.7285 | 0.96075 | 2 | 0.0007300085 | 0.9
369 | pDMAMPC5050 | 9 | 1 | 1 | 4.5662 .. 4.1605 | 4.36335 | 2 | -0.001133002 | 0.9
370 | pDMAMPC5050 | 9 | 1 | 2 | 4.1605 .. 3.8818 | 4.02115 | 2 | -0.0005654569 | 0.9
371 | pDMAMPC5050 | 9 | 1 | 3 | 3.8818 .. 3.5200 | 3.7009 | 2 | -0.001034729 | 0.9
372 | pDMAMPC5050 | 9 | 1 | 4 | 3.5200 .. 3.1668 | 3.3434 | 2 | -0.0001105527 | 0.9
373 | pDMAMPC5050 | 9 | 1 | 5 | 3.1711 .. 2.7248 | 2.94795 | 2 | 0.0002742358 | 0.9
374 | pDMAMPC5050 | 9 | 1 | 6 | 2.7248 .. 2.3415 | 2.53315 | 2 | 0.002074441 | 0.9
375 | pDMAMPC5050 | 9 | 1 | 7 | 2.1851 .. 1.4617 | 1.8234 | 2 | 0.0009369034 | 0.9
376 | pDMAMPC5050 | 9 | 1 | 8 | 1.4617 .. 1.2235 | 1.3426 | 2 | -0.001651451 | 0.9
377 | pDMAMPC5050 | 9 | 1 | 9 | 1.1930 .. 0.7285 | 0.96075 | 2 | 4.72022e-05 | 0.9
405 | pDMAMPC5050 | 9 | 1.25 | 1 | 4.5662 .. 4.1605 | 4.36335 | 2 | -0.0002797537 | 0.9
406 | pDMAMPC5050 | 9 | 1.25 | 2 | 4.1605 .. 3.8818 | 4.02115 | 2 | 0.0001049052 | 0.9
407 | pDMAMPC5050 | 9 | 1.25 | 3 | 3.8818 .. 3.5200 | 3.7009 | 2 | 0.001568802 | 0.9
408 | pDMAMPC5050 | 9 | 1.25 | 4 | 3.5200 .. 3.1668 | 3.3434 | 2 | 0.000341523 | 0.9
409 | pDMAMPC5050 | 9 | 1.25 | 5 | 3.1711 .. 2.7248 | 2.94795 | 2 | 7.539498e-06 | 0.9
410 | pDMAMPC5050 | 9 | 1.25 | 6 | 2.7248 .. 2.3415 | 2.53315 | 2 | -0.002086417 | 0.9
411 | pDMAMPC5050 | 9 | 1.25 | 7 | 2.1851 .. 1.4617 | 1.8234 | 2 | 0.0004898158 | 0.9
412 | pDMAMPC5050 | 9 | 1.25 | 8 | 1.4617 .. 1.2235 | 1.3426 | 2 | 0.0004496023 | 0.9
413 | pDMAMPC5050 | 9 | 1.25 | 9 | 1.1930 .. 0.7285 | 0.96075 | 2 | 0.001526538 | 0.9
441 | pDMAMPC5050 | 9 | 1.5 | 1 | 4.5662 .. 4.1605 | 4.36335 | 2 | 0.0008379239 | 0.9
442 | pDMAMPC5050 | 9 | 1.5 | 2 | 4.1605 .. 3.8818 | 4.02115 | 2 | -0.0005450008 | 0.9
443 | pDMAMPC5050 | 9 | 1.5 | 3 | 3.8818 .. 3.5200 | 3.7009 | 2 | 0.000485305 | 0.9
444 | pDMAMPC5050 | 9 | 1.5 | 4 | 3.5200 .. 3.1668 | 3.3434 | 2 | -2.973947e-05 | 0.9
445 | pDMAMPC5050 | 9 | 1.5 | 5 | 3.1711 .. 2.7248 | 2.94795 | 2 | 0.000215802 | 0.9
446 | pDMAMPC5050 | 9 | 1.5 | 6 | 2.7248 .. 2.3415 | 2.53315 | 2 | 0.002387367 | 0.9
447 | pDMAMPC5050 | 9 | 1.5 | 7 | 2.1851 .. 1.4617 | 1.8234 | 2 | 0.000818566 | 0.9
448 | pDMAMPC5050 | 9 | 1.5 | 8 | 1.4617 .. 1.2235 | 1.3426 | 2 | 0.001302409 | 0.9
449 | pDMAMPC5050 | 9 | 1.5 | 9 | 1.1930 .. 0.7285 | 0.96075 | 2 | 0.001052692 | 0.9
477 | pDMAMPC5050 | 9 | 1.75 | 1 | 4.5662 .. 4.1605 | 4.36335 | 2 | -0.003274122 | 0.9
478 | pDMAMPC5050 | 9 | 1.75 | 2 | 4.1605 .. 3.8818 | 4.02115 | 2 | -0.002414249 | 0.9
479 | pDMAMPC5050 | 9 | 1.75 | 3 | 3.8818 .. 3.5200 | 3.7009 | 2 | -0.003041601 | 0.9
480 | pDMAMPC5050 | 9 | 1.75 | 4 | 3.5200 .. 3.1668 | 3.3434 | 2 | -0.001077704 | 0.9
481 | pDMAMPC5050 | 9 | 1.75 | 5 | 3.1711 .. 2.7248 | 2.94795 | 2 | 0.001308641 | 0.9
482 | pDMAMPC5050 | 9 | 1.75 | 6 | 2.7248 .. 2.3415 | 2.53315 | 2 | 0.01140324 | 0.9
483 | pDMAMPC5050 | 9 | 1.75 | 7 | 2.1851 .. 1.4617 | 1.8234 | 2 | 0.004093671 | 0.9
484 | pDMAMPC5050 | 9 | 1.75 | 8 | 1.4617 .. 1.2235 | 1.3426 | 2 | 0.004470965 | 0.9
485 | pDMAMPC5050 | 9 | 1.75 | 9 | 1.1930 .. 0.7285 | 0.96075 | 2 | 0.003101373 | 0.9
513 | pDMAMPC5050 | 9 | 0.25 | 1 | 4.5662 .. 4.1605 | 4.36335 | 3 | -0.004935182 | 0.9
514 | pDMAMPC5050 | 9 | 0.25 | 2 | 4.1605 .. 3.8818 | 4.02115 | 3 | 0.003226977 | 0.9
515 | pDMAMPC5050 | 9 | 0.25 | 3 | 3.8818 .. 3.5200 | 3.7009 | 3 | -0.002638616 | 0.9
516 | pDMAMPC5050 | 9 | 0.25 | 4 | 3.5200 .. 3.1668 | 3.3434 | 3 | -0.0009626018 | 0.9
517 | pDMAMPC5050 | 9 | 0.25 | 5 | 3.1711 .. 2.7248 | 2.94795 | 3 | 0.00236719 | 0.9
518 | pDMAMPC5050 | 9 | 0.25 | 6 | 2.7248 .. 2.3415 | 2.53315 | 3 | 0.00719934 | 0.9
519 | pDMAMPC5050 | 9 | 0.25 | 7 | 2.1851 .. 1.4617 | 1.8234 | 3 | 0.005200341 | 0.9
520 | pDMAMPC5050 | 9 | 0.25 | 8 | 1.4617 .. 1.2235 | 1.3426 | 3 | 0.00424571 | 0.9
521 | pDMAMPC5050 | 9 | 0.25 | 9 | 1.1930 .. 0.7285 | 0.96075 | 3 | 0.003714613 | 0.9
549 | pDMAMPC5050 | 9 | 0.5 | 1 | 4.5662 .. 4.1605 | 4.36335 | 3 | -0.002400034 | 0.9
550 | pDMAMPC5050 | 9 | 0.5 | 2 | 4.1605 .. 3.8818 | 4.02115 | 3 | -0.0004479971 | 0.9
551 | pDMAMPC5050 | 9 | 0.5 | 3 | 3.8818 .. 3.5200 | 3.7009 | 3 | -0.001836484 | 0.9
552 | pDMAMPC5050 | 9 | 0.5 | 4 | 3.5200 .. 3.1668 | 3.3434 | 3 | -0.0002020769 | 0.9
553 | pDMAMPC5050 | 9 | 0.5 | 5 | 3.1711 .. 2.7248 | 2.94795 | 3 | 0.0004049561 | 0.9
554 | pDMAMPC5050 | 9 | 0.5 | 6 | 2.7248 .. 2.3415 | 2.53315 | 3 | 0.003145182 | 0.9
555 | pDMAMPC5050 | 9 | 0.5 | 7 | 2.1851 .. 1.4617 | 1.8234 | 3 | 0.002780023 | 0.9
556 | pDMAMPC5050 | 9 | 0.5 | 8 | 1.4617 .. 1.2235 | 1.3426 | 3 | 0.001614738 | 0.9
557 | pDMAMPC5050 | 9 | 0.5 | 9 | 1.1930 .. 0.7285 | 0.96075 | 3 | 0.00270709 | 0.9
585 | pDMAMPC5050 | 9 | 0.75 | 1 | 4.5662 .. 4.1605 | 4.36335 | 3 | 0.001029535 | 0.9
586 | pDMAMPC5050 | 9 | 0.75 | 2 | 4.1605 .. 3.8818 | 4.02115 | 3 | 0.0004285946 | 0.9
587 | pDMAMPC5050 | 9 | 0.75 | 3 | 3.8818 .. 3.5200 | 3.7009 | 3 | 0.002229427 | 0.9
588 | pDMAMPC5050 | 9 | 0.75 | 4 | 3.5200 .. 3.1668 | 3.3434 | 3 | 0.001032701 | 0.9
589 | pDMAMPC5050 | 9 | 0.75 | 5 | 3.1711 .. 2.7248 | 2.94795 | 3 | -0.0007755667 | 0.9
590 | pDMAMPC5050 | 9 | 0.75 | 6 | 2.7248 .. 2.3415 | 2.53315 | 3 | -0.004349316 | 0.9
591 | pDMAMPC5050 | 9 | 0.75 | 7 | 2.1851 .. 1.4617 | 1.8234 | 3 | -0.001381729 | 0.9
592 | pDMAMPC5050 | 9 | 0.75 | 8 | 1.4617 .. 1.2235 | 1.3426 | 3 | -0.001779494 | 0.9
593 | pDMAMPC5050 | 9 | 0.75 | 9 | 1.1930 .. 0.7285 | 0.96075 | 3 | -0.0002258489 | 0.9
621 | pDMAMPC5050 | 9 | 1 | 1 | 4.5662 .. 4.1605 | 4.36335 | 3 | 0.002368783 | 0.9
622 | pDMAMPC5050 | 9 | 1 | 2 | 4.1605 .. 3.8818 | 4.02115 | 3 | 0.0007445102 | 0.9
623 | pDMAMPC5050 | 9 | 1 | 3 | 3.8818 .. 3.5200 | 3.7009 | 3 | 0.001515245 | 0.9
624 | pDMAMPC5050 | 9 | 1 | 4 | 3.5200 .. 3.1668 | 3.3434 | 3 | 2.647771e-05 | 0.9
625 | pDMAMPC5050 | 9 | 1 | 5 | 3.1711 .. 2.7248 | 2.94795 | 3 | 9.57812e-05 | 0.9
626 | pDMAMPC5050 | 9 | 1 | 6 | 2.7248 .. 2.3415 | 2.53315 | 3 | -0.003315351 | 0.9
627 | pDMAMPC5050 | 9 | 1 | 7 | 2.1851 .. 1.4617 | 1.8234 | 3 | -0.002218066 | 0.9
628 | pDMAMPC5050 | 9 | 1 | 8 | 1.4617 .. 1.2235 | 1.3426 | 3 | -0.002624062 | 0.9
629 | pDMAMPC5050 | 9 | 1 | 9 | 1.1930 .. 0.7285 | 0.96075 | 3 | -0.002000225 | 0.9
657 | pDMAMPC5050 | 9 | 1.25 | 1 | 4.5662 .. 4.1605 | 4.36335 | 3 | -0.001560064 | 0.9
658 | pDMAMPC5050 | 9 | 1.25 | 2 | 4.1605 .. 3.8818 | 4.02115 | 3 | -0.002599693 | 0.9
659 | pDMAMPC5050 | 9 | 1.25 | 3 | 3.8818 .. 3.5200 | 3.7009 | 3 | -8.785998e-05 | 0.9
660 | pDMAMPC5050 | 9 | 1.25 | 4 | 3.5200 .. 3.1668 | 3.3434 | 3 | -0.0001611931 | 0.9
661 | pDMAMPC5050 | 9 | 1.25 | 5 | 3.1711 .. 2.7248 | 2.94795 | 3 | 0.0003551287 | 0.9
662 | pDMAMPC5050 | 9 | 1.25 | 6 | 2.7248 .. 2.3415 | 2.53315 | 3 | -0.002461772 | 0.9
663 | pDMAMPC5050 | 9 | 1.25 | 7 | 2.1851 .. 1.4617 | 1.8234 | 3 | -0.001465597 | 0.9
664 | pDMAMPC5050 | 9 | 1.25 | 8 | 1.4617 .. 1.2235 | 1.3426 | 3 | -0.002811935 | 0.9
665 | pDMAMPC5050 | 9 | 1.25 | 9 | 1.1930 .. 0.7285 | 0.96075 | 3 | -0.00121032 | 0.9
693 | pDMAMPC5050 | 9 | 1.5 | 1 | 4.5662 .. 4.1605 | 4.36335 | 3 | 0.0006380289 | 0.9
694 | pDMAMPC5050 | 9 | 1.5 | 2 | 4.1605 .. 3.8818 | 4.02115 | 3 | 0.0007041068 | 0.9
695 | pDMAMPC5050 | 9 | 1.5 | 3 | 3.8818 .. 3.5200 | 3.7009 | 3 | -8.705252e-05 | 0.9
696 | pDMAMPC5050 | 9 | 1.5 | 4 | 3.5200 .. 3.1668 | 3.3434 | 3 | 0.0001926609 | 0.9
697 | pDMAMPC5050 | 9 | 1.5 | 5 | 3.1711 .. 2.7248 | 2.94795 | 3 | 0.0001321895 | 0.9
698 | pDMAMPC5050 | 9 | 1.5 | 6 | 2.7248 .. 2.3415 | 2.53315 | 3 | -0.003828186 | 0.9
699 | pDMAMPC5050 | 9 | 1.5 | 7 | 2.1851 .. 1.4617 | 1.8234 | 3 | -0.0005641383 | 0.9
700 | pDMAMPC5050 | 9 | 1.5 | 8 | 1.4617 .. 1.2235 | 1.3426 | 3 | -0.002184035 | 0.9
701 | pDMAMPC5050 | 9 | 1.5 | 9 | 1.1930 .. 0.7285 | 0.96075 | 3 | -0.001496835 | 0.9
729 | pDMAMPC5050 | 9 | 1.75 | 1 | 4.5662 .. 4.1605 | 4.36335 | 3 | -0.0002228532 | 0.9
730 | pDMAMPC5050 | 9 | 1.75 | 2 | 4.1605 .. 3.8818 | 4.02115 | 3 | -0.0002177979 | 0.9
731 | pDMAMPC5050 | 9 | 1.75 | 3 | 3.8818 .. 3.5200 | 3.7009 | 3 | 0.0008378627 | 0.9
732 | pDMAMPC5050 | 9 | 1.75 | 4 | 3.5200 .. 3.1668 | 3.3434 | 3 | 1.947898e-05 | 0.9
733 | pDMAMPC5050 | 9 | 1.75 | 5 | 3.1711 .. 2.7248 | 2.94795 | 3 | -0.0002505454 | 0.9
734 | pDMAMPC5050 | 9 | 1.75 | 6 | 2.7248 .. 2.3415 | 2.53315 | 3 | 0.001090636 | 0.9
735 | pDMAMPC5050 | 9 | 1.75 | 7 | 2.1851 .. 1.4617 | 1.8234 | 3 | 0.0005008476 | 0.9
736 | pDMAMPC5050 | 9 | 1.75 | 8 | 1.4617 .. 1.2235 | 1.3426 | 3 | 0.00087783 | 0.9
737 | pDMAMPC5050 | 9 | 1.75 | 9 | 1.1930 .. 0.7285 | 0.96075 | 3 | 7.242614e-05 | 0.9