## Sheet1
| polymer_name | concentration | sat_time | proton_peak_index | ppm_range | ppm | replicate | corr_%_attenuation | amp_factor
9 | pHEMASBT5050 | 9 | 0.25 | 1 | 4.3482 .. 3.9385 | 4.14335 | 1 | -0.001480157 | 0.9
10 | pHEMASBT5050 | 9 | 0.25 | 2 | 3.9385 .. 3.6891 | 3.8138 | 1 | 0.0035908 | 0.9
11 | pHEMASBT5050 | 9 | 0.25 | 3 | 3.5857 .. 3.4344 | 3.51005 | 1 | 0.001156346 | 0.9
12 | pHEMASBT5050 | 9 | 0.25 | 4 | 3.4344 .. 3.2943 | 3.36435 | 1 | 0.00273982 | 0.9
13 | pHEMASBT5050 | 9 | 0.25 | 5 | 3.2871 .. 3.0574 | 3.17225 | 1 | 0.002701348 | 0.9
14 | pHEMASBT5050 | 9 | 0.25 | 6 | 3.0574 .. 2.8012 | 2.9293 | 1 | 0.004181166 | 0.9
15 | pHEMASBT5050 | 9 | 0.25 | 7 | 2.3650 .. 1.8528 | 2.1089 | 1 | 0.006597334 | 0.9
16 | pHEMASBT5050 | 9 | 0.25 | 8 | 1.8137 .. 1.4544 | 1.63405 | 1 | 0.007041627 | 0.9
17 | pHEMASBT5050 | 9 | 0.25 | 9 | 1.3277 .. 0.6543 | 0.991 | 1 | 0.006748857 | 0.9
45 | pHEMASBT5050 | 9 | 0.5 | 1 | 4.3482 .. 3.9385 | 4.14335 | 1 | -0.006368908 | 0.9
46 | pHEMASBT5050 | 9 | 0.5 | 2 | 3.9385 .. 3.6891 | 3.8138 | 1 | 0.003020759 | 0.9
47 | pHEMASBT5050 | 9 | 0.5 | 3 | 3.5857 .. 3.4344 | 3.51005 | 1 | 0.000456027 | 0.9
48 | pHEMASBT5050 | 9 | 0.5 | 4 | 3.4344 .. 3.2943 | 3.36435 | 1 | 0.002523481 | 0.9
49 | pHEMASBT5050 | 9 | 0.5 | 5 | 3.2871 .. 3.0574 | 3.17225 | 1 | 0.003153956 | 0.9
50 | pHEMASBT5050 | 9 | 0.5 | 6 | 3.0574 .. 2.8012 | 2.9293 | 1 | 0.009701579 | 0.9
51 | pHEMASBT5050 | 9 | 0.5 | 7 | 2.3650 .. 1.8528 | 2.1089 | 1 | 0.01359788 | 0.9
52 | pHEMASBT5050 | 9 | 0.5 | 8 | 1.8137 .. 1.4544 | 1.63405 | 1 | 0.01442084 | 0.9
53 | pHEMASBT5050 | 9 | 0.5 | 9 | 1.3277 .. 0.6543 | 0.991 | 1 | 0.009520139 | 0.9
81 | pHEMASBT5050 | 9 | 0.75 | 1 | 4.3482 .. 3.9385 | 4.14335 | 1 | 0.005519788 | 0.9
82 | pHEMASBT5050 | 9 | 0.75 | 2 | 3.9385 .. 3.6891 | 3.8138 | 1 | 0.008795123 | 0.9
83 | pHEMASBT5050 | 9 | 0.75 | 3 | 3.5857 .. 3.4344 | 3.51005 | 1 | 0.006706284 | 0.9
84 | pHEMASBT5050 | 9 | 0.75 | 4 | 3.4344 .. 3.2943 | 3.36435 | 1 | 0.006582548 | 0.9
85 | pHEMASBT5050 | 9 | 0.75 | 5 | 3.2871 .. 3.0574 | 3.17225 | 1 | 0.006182058 | 0.9
86 | pHEMASBT5050 | 9 | 0.75 | 6 | 3.0574 .. 2.8012 | 2.9293 | 1 | 0.008174405 | 0.9
87 | pHEMASBT5050 | 9 | 0.75 | 7 | 2.3650 .. 1.8528 | 2.1089 | 1 | 0.01984264 | 0.9
88 | pHEMASBT5050 | 9 | 0.75 | 8 | 1.8137 .. 1.4544 | 1.63405 | 1 | 0.008530168 | 0.9
89 | pHEMASBT5050 | 9 | 0.75 | 9 | 1.3277 .. 0.6543 | 0.991 | 1 | 0.01052865 | 0.9
117 | pHEMASBT5050 | 9 | 1 | 1 | 4.3482 .. 3.9385 | 4.14335 | 1 | 0.007093531 | 0.9
118 | pHEMASBT5050 | 9 | 1 | 2 | 3.9385 .. 3.6891 | 3.8138 | 1 | 0.008581636 | 0.9
119 | pHEMASBT5050 | 9 | 1 | 3 | 3.5857 .. 3.4344 | 3.51005 | 1 | 0.006041129 | 0.9
120 | pHEMASBT5050 | 9 | 1 | 4 | 3.4344 .. 3.2943 | 3.36435 | 1 | 0.007419626 | 0.9
121 | pHEMASBT5050 | 9 | 1 | 5 | 3.2871 .. 3.0574 | 3.17225 | 1 | 0.005313467 | 0.9
122 | pHEMASBT5050 | 9 | 1 | 6 | 3.0574 .. 2.8012 | 2.9293 | 1 | 0.007303662 | 0.9
123 | pHEMASBT5050 | 9 | 1 | 7 | 2.3650 .. 1.8528 | 2.1089 | 1 | 0.02407194 | 0.9
124 | pHEMASBT5050 | 9 | 1 | 8 | 1.8137 .. 1.4544 | 1.63405 | 1 | 0.0006149255 | 0.9
125 | pHEMASBT5050 | 9 | 1 | 9 | 1.3277 .. 0.6543 | 0.991 | 1 | 0.006961975 | 0.9
153 | pHEMASBT5050 | 9 | 1.25 | 1 | 4.3482 .. 3.9385 | 4.14335 | 1 | 0.009768204 | 0.9
154 | pHEMASBT5050 | 9 | 1.25 | 2 | 3.9385 .. 3.6891 | 3.8138 | 1 | 0.009369323 | 0.9
155 | pHEMASBT5050 | 9 | 1.25 | 3 | 3.5857 .. 3.4344 | 3.51005 | 1 | 0.006347815 | 0.9
156 | pHEMASBT5050 | 9 | 1.25 | 4 | 3.4344 .. 3.2943 | 3.36435 | 1 | 0.007215526 | 0.9
157 | pHEMASBT5050 | 9 | 1.25 | 5 | 3.2871 .. 3.0574 | 3.17225 | 1 | 0.006131683 | 0.9
158 | pHEMASBT5050 | 9 | 1.25 | 6 | 3.0574 .. 2.8012 | 2.9293 | 1 | 0.009072648 | 0.9
159 | pHEMASBT5050 | 9 | 1.25 | 7 | 2.3650 .. 1.8528 | 2.1089 | 1 | 0.0297135 | 0.9
160 | pHEMASBT5050 | 9 | 1.25 | 8 | 1.8137 .. 1.4544 | 1.63405 | 1 | 0.009364039 | 0.9
161 | pHEMASBT5050 | 9 | 1.25 | 9 | 1.3277 .. 0.6543 | 0.991 | 1 | 0.008531668 | 0.9
189 | pHEMASBT5050 | 9 | 1.5 | 1 | 4.3482 .. 3.9385 | 4.14335 | 1 | 0.003136504 | 0.9
190 | pHEMASBT5050 | 9 | 1.5 | 2 | 3.9385 .. 3.6891 | 3.8138 | 1 | 0.008726135 | 0.9
191 | pHEMASBT5050 | 9 | 1.5 | 3 | 3.5857 .. 3.4344 | 3.51005 | 1 | 0.005506988 | 0.9
192 | pHEMASBT5050 | 9 | 1.5 | 4 | 3.4344 .. 3.2943 | 3.36435 | 1 | 0.007387136 | 0.9
193 | pHEMASBT5050 | 9 | 1.5 | 5 | 3.2871 .. 3.0574 | 3.17225 | 1 | 0.005378815 | 0.9
194 | pHEMASBT5050 | 9 | 1.5 | 6 | 3.0574 .. 2.8012 | 2.9293 | 1 | 0.01160813 | 0.9
195 | pHEMASBT5050 | 9 | 1.5 | 7 | 2.3650 .. 1.8528 | 2.1089 | 1 | 0.03449735 | 0.9
196 | pHEMASBT5050 | 9 | 1.5 | 8 | 1.8137 .. 1.4544 | 1.63405 | 1 | 0.01740117 | 0.9
197 | pHEMASBT5050 | 9 | 1.5 | 9 | 1.3277 .. 0.6543 | 0.991 | 1 | 0.01143469 | 0.9
225 | pHEMASBT5050 | 9 | 1.75 | 1 | 4.3482 .. 3.9385 | 4.14335 | 1 | 0.0001993048 | 0.9
226 | pHEMASBT5050 | 9 | 1.75 | 2 | 3.9385 .. 3.6891 | 3.8138 | 1 | 0.007329711 | 0.9
227 | pHEMASBT5050 | 9 | 1.75 | 3 | 3.5857 .. 3.4344 | 3.51005 | 1 | 0.004568389 | 0.9
228 | pHEMASBT5050 | 9 | 1.75 | 4 | 3.4344 .. 3.2943 | 3.36435 | 1 | 0.006618482 | 0.9
229 | pHEMASBT5050 | 9 | 1.75 | 5 | 3.2871 .. 3.0574 | 3.17225 | 1 | 0.005001263 | 0.9
230 | pHEMASBT5050 | 9 | 1.75 | 6 | 3.0574 .. 2.8012 | 2.9293 | 1 | 0.009756529 | 0.9
231 | pHEMASBT5050 | 9 | 1.75 | 7 | 2.3650 .. 1.8528 | 2.1089 | 1 | 0.03733603 | 0.9
232 | pHEMASBT5050 | 9 | 1.75 | 8 | 1.8137 .. 1.4544 | 1.63405 | 1 | 0.008089722 | 0.9
233 | pHEMASBT5050 | 9 | 1.75 | 9 | 1.3277 .. 0.6543 | 0.991 | 1 | 0.008510293 | 0.9
261 | pHEMASBT5050 | 9 | 0.25 | 1 | 4.3482 .. 3.9385 | 4.14335 | 2 | -0.004939244 | 0.9
262 | pHEMASBT5050 | 9 | 0.25 | 2 | 3.9385 .. 3.6891 | 3.8138 | 2 | -6.591085e-05 | 0.9
263 | pHEMASBT5050 | 9 | 0.25 | 3 | 3.5857 .. 3.4344 | 3.51005 | 2 | -0.0003185389 | 0.9
264 | pHEMASBT5050 | 9 | 0.25 | 4 | 3.4344 .. 3.2943 | 3.36435 | 2 | 0.001210976 | 0.9
265 | pHEMASBT5050 | 9 | 0.25 | 5 | 3.2871 .. 3.0574 | 3.17225 | 2 | 0.001579513 | 0.9
266 | pHEMASBT5050 | 9 | 0.25 | 6 | 3.0574 .. 2.8012 | 2.9293 | 2 | 0.005116081 | 0.9
267 | pHEMASBT5050 | 9 | 0.25 | 7 | 2.3650 .. 1.8528 | 2.1089 | 2 | 0.005964942 | 0.9
268 | pHEMASBT5050 | 9 | 0.25 | 8 | 1.8137 .. 1.4544 | 1.63405 | 2 | 0.007666116 | 0.9
269 | pHEMASBT5050 | 9 | 0.25 | 9 | 1.3277 .. 0.6543 | 0.991 | 2 | 0.004304614 | 0.9
297 | pHEMASBT5050 | 9 | 0.5 | 1 | 4.3482 .. 3.9385 | 4.14335 | 2 | -0.004570909 | 0.9
298 | pHEMASBT5050 | 9 | 0.5 | 2 | 3.9385 .. 3.6891 | 3.8138 | 2 | 0.001008122 | 0.9
299 | pHEMASBT5050 | 9 | 0.5 | 3 | 3.5857 .. 3.4344 | 3.51005 | 2 | 0.001619921 | 0.9
300 | pHEMASBT5050 | 9 | 0.5 | 4 | 3.4344 .. 3.2943 | 3.36435 | 2 | 0.00260625 | 0.9
301 | pHEMASBT5050 | 9 | 0.5 | 5 | 3.2871 .. 3.0574 | 3.17225 | 2 | 0.002310509 | 0.9
302 | pHEMASBT5050 | 9 | 0.5 | 6 | 3.0574 .. 2.8012 | 2.9293 | 2 | 0.00586465 | 0.9
303 | pHEMASBT5050 | 9 | 0.5 | 7 | 2.3650 .. 1.8528 | 2.1089 | 2 | 0.01157259 | 0.9
304 | pHEMASBT5050 | 9 | 0.5 | 8 | 1.8137 .. 1.4544 | 1.63405 | 2 | -0.0005140741 | 0.9
305 | pHEMASBT5050 | 9 | 0.5 | 9 | 1.3277 .. 0.6543 | 0.991 | 2 | 0.00181856 | 0.9
333 | pHEMASBT5050 | 9 | 0.75 | 1 | 4.3482 .. 3.9385 | 4.14335 | 2 | -0.006719081 | 0.9
334 | pHEMASBT5050 | 9 | 0.75 | 2 | 3.9385 .. 3.6891 | 3.8138 | 2 | 0.001374987 | 0.9
335 | pHEMASBT5050 | 9 | 0.75 | 3 | 3.5857 .. 3.4344 | 3.51005 | 2 | 0.001698994 | 0.9
336 | pHEMASBT5050 | 9 | 0.75 | 4 | 3.4344 .. 3.2943 | 3.36435 | 2 | 0.00315754 | 0.9
337 | pHEMASBT5050 | 9 | 0.75 | 5 | 3.2871 .. 3.0574 | 3.17225 | 2 | 0.002949908 | 0.9
338 | pHEMASBT5050 | 9 | 0.75 | 6 | 3.0574 .. 2.8012 | 2.9293 | 2 | 0.009381189 | 0.9
339 | pHEMASBT5050 | 9 | 0.75 | 7 | 2.3650 .. 1.8528 | 2.1089 | 2 | 0.01831966 | 0.9
340 | pHEMASBT5050 | 9 | 0.75 | 8 | 1.8137 .. 1.4544 | 1.63405 | 2 | 0.01605602 | 0.9
341 | pHEMASBT5050 | 9 | 0.75 | 9 | 1.3277 .. 0.6543 | 0.991 | 2 | 0.008034513 | 0.9
369 | pHEMASBT5050 | 9 | 1 | 1 | 4.3482 .. 3.9385 | 4.14335 | 2 | 0.001285861 | 0.9
370 | pHEMASBT5050 | 9 | 1 | 2 | 3.9385 .. 3.6891 | 3.8138 | 2 | 0.004373735 | 0.9
371 | pHEMASBT5050 | 9 | 1 | 3 | 3.5857 .. 3.4344 | 3.51005 | 2 | 0.004343801 | 0.9
372 | pHEMASBT5050 | 9 | 1 | 4 | 3.4344 .. 3.2943 | 3.36435 | 2 | 0.005418848 | 0.9
373 | pHEMASBT5050 | 9 | 1 | 5 | 3.2871 .. 3.0574 | 3.17225 | 2 | 0.004565947 | 0.9
374 | pHEMASBT5050 | 9 | 1 | 6 | 3.0574 .. 2.8012 | 2.9293 | 2 | 0.006911659 | 0.9
375 | pHEMASBT5050 | 9 | 1 | 7 | 2.3650 .. 1.8528 | 2.1089 | 2 | 0.0229881 | 0.9
376 | pHEMASBT5050 | 9 | 1 | 8 | 1.8137 .. 1.4544 | 1.63405 | 2 | 0.005882456 | 0.9
377 | pHEMASBT5050 | 9 | 1 | 9 | 1.3277 .. 0.6543 | 0.991 | 2 | 0.004823766 | 0.9
405 | pHEMASBT5050 | 9 | 1.25 | 1 | 4.3482 .. 3.9385 | 4.14335 | 2 | 0.008789476 | 0.9
406 | pHEMASBT5050 | 9 | 1.25 | 2 | 3.9385 .. 3.6891 | 3.8138 | 2 | 0.00561486 | 0.9
407 | pHEMASBT5050 | 9 | 1.25 | 3 | 3.5857 .. 3.4344 | 3.51005 | 2 | 0.005656024 | 0.9
408 | pHEMASBT5050 | 9 | 1.25 | 4 | 3.4344 .. 3.2943 | 3.36435 | 2 | 0.005085131 | 0.9
409 | pHEMASBT5050 | 9 | 1.25 | 5 | 3.2871 .. 3.0574 | 3.17225 | 2 | 0.004785275 | 0.9
410 | pHEMASBT5050 | 9 | 1.25 | 6 | 3.0574 .. 2.8012 | 2.9293 | 2 | 0.004850136 | 0.9
411 | pHEMASBT5050 | 9 | 1.25 | 7 | 2.3650 .. 1.8528 | 2.1089 | 2 | 0.02758368 | 0.9
412 | pHEMASBT5050 | 9 | 1.25 | 8 | 1.8137 .. 1.4544 | 1.63405 | 2 | -0.00376838 | 0.9
413 | pHEMASBT5050 | 9 | 1.25 | 9 | 1.3277 .. 0.6543 | 0.991 | 2 | 0.001634841 | 0.9
441 | pHEMASBT5050 | 9 | 1.5 | 1 | 4.3482 .. 3.9385 | 4.14335 | 2 | -0.004366445 | 0.9
442 | pHEMASBT5050 | 9 | 1.5 | 2 | 3.9385 .. 3.6891 | 3.8138 | 2 | 0.002678039 | 0.9
443 | pHEMASBT5050 | 9 | 1.5 | 3 | 3.5857 .. 3.4344 | 3.51005 | 2 | 0.002917335 | 0.9
444 | pHEMASBT5050 | 9 | 1.5 | 4 | 3.4344 .. 3.2943 | 3.36435 | 2 | 0.003995144 | 0.9
445 | pHEMASBT5050 | 9 | 1.5 | 5 | 3.2871 .. 3.0574 | 3.17225 | 2 | 0.0043704 | 0.9
446 | pHEMASBT5050 | 9 | 1.5 | 6 | 3.0574 .. 2.8012 | 2.9293 | 2 | 0.01093402 | 0.9
447 | pHEMASBT5050 | 9 | 1.5 | 7 | 2.3650 .. 1.8528 | 2.1089 | 2 | 0.03291532 | 0.9
448 | pHEMASBT5050 | 9 | 1.5 | 8 | 1.8137 .. 1.4544 | 1.63405 | 2 | 0.01603576 | 0.9
449 | pHEMASBT5050 | 9 | 1.5 | 9 | 1.3277 .. 0.6543 | 0.991 | 2 | 0.007929337 | 0.9
477 | pHEMASBT5050 | 9 | 1.75 | 1 | 4.3482 .. 3.9385 | 4.14335 | 2 | -0.007376879 | 0.9
478 | pHEMASBT5050 | 9 | 1.75 | 2 | 3.9385 .. 3.6891 | 3.8138 | 2 | 0.0009996549 | 0.9
479 | pHEMASBT5050 | 9 | 1.75 | 3 | 3.5857 .. 3.4344 | 3.51005 | 2 | 0.001919568 | 0.9
480 | pHEMASBT5050 | 9 | 1.75 | 4 | 3.4344 .. 3.2943 | 3.36435 | 2 | 0.002794484 | 0.9
481 | pHEMASBT5050 | 9 | 1.75 | 5 | 3.2871 .. 3.0574 | 3.17225 | 2 | 0.004228225 | 0.9
482 | pHEMASBT5050 | 9 | 1.75 | 6 | 3.0574 .. 2.8012 | 2.9293 | 2 | 0.01058014 | 0.9
483 | pHEMASBT5050 | 9 | 1.75 | 7 | 2.3650 .. 1.8528 | 2.1089 | 2 | 0.03594879 | 0.9
484 | pHEMASBT5050 | 9 | 1.75 | 8 | 1.8137 .. 1.4544 | 1.63405 | 2 | 0.009705633 | 0.9
485 | pHEMASBT5050 | 9 | 1.75 | 9 | 1.3277 .. 0.6543 | 0.991 | 2 | 0.003693981 | 0.9
513 | pHEMASBT5050 | 9 | 0.25 | 1 | 4.3482 .. 3.9385 | 4.14335 | 3 | 0.002093427 | 0.9
514 | pHEMASBT5050 | 9 | 0.25 | 2 | 3.9385 .. 3.6891 | 3.8138 | 3 | 0.002499815 | 0.9
515 | pHEMASBT5050 | 9 | 0.25 | 3 | 3.5857 .. 3.4344 | 3.51005 | 3 | 0.002075787 | 0.9
516 | pHEMASBT5050 | 9 | 0.25 | 4 | 3.4344 .. 3.2943 | 3.36435 | 3 | 0.002644129 | 0.9
517 | pHEMASBT5050 | 9 | 0.25 | 5 | 3.2871 .. 3.0574 | 3.17225 | 3 | 0.001288747 | 0.9
518 | pHEMASBT5050 | 9 | 0.25 | 6 | 3.0574 .. 2.8012 | 2.9293 | 3 | 0.002349373 | 0.9
519 | pHEMASBT5050 | 9 | 0.25 | 7 | 2.3650 .. 1.8528 | 2.1089 | 3 | 0.005740279 | 0.9
520 | pHEMASBT5050 | 9 | 0.25 | 8 | 1.8137 .. 1.4544 | 1.63405 | 3 | 0.005111254 | 0.9
521 | pHEMASBT5050 | 9 | 0.25 | 9 | 1.3277 .. 0.6543 | 0.991 | 3 | 0.00471833 | 0.9
549 | pHEMASBT5050 | 9 | 0.5 | 1 | 4.3482 .. 3.9385 | 4.14335 | 3 | -0.004042914 | 0.9
550 | pHEMASBT5050 | 9 | 0.5 | 2 | 3.9385 .. 3.6891 | 3.8138 | 3 | 0.003758052 | 0.9
551 | pHEMASBT5050 | 9 | 0.5 | 3 | 3.5857 .. 3.4344 | 3.51005 | 3 | 0.001265264 | 0.9
552 | pHEMASBT5050 | 9 | 0.5 | 4 | 3.4344 .. 3.2943 | 3.36435 | 3 | 0.003492854 | 0.9
553 | pHEMASBT5050 | 9 | 0.5 | 5 | 3.2871 .. 3.0574 | 3.17225 | 3 | 0.004152158 | 0.9
554 | pHEMASBT5050 | 9 | 0.5 | 6 | 3.0574 .. 2.8012 | 2.9293 | 3 | 0.01079916 | 0.9
555 | pHEMASBT5050 | 9 | 0.5 | 7 | 2.3650 .. 1.8528 | 2.1089 | 3 | 0.0138432 | 0.9
556 | pHEMASBT5050 | 9 | 0.5 | 8 | 1.8137 .. 1.4544 | 1.63405 | 3 | 0.01559448 | 0.9
557 | pHEMASBT5050 | 9 | 0.5 | 9 | 1.3277 .. 0.6543 | 0.991 | 3 | 0.009617739 | 0.9
585 | pHEMASBT5050 | 9 | 0.75 | 1 | 4.3482 .. 3.9385 | 4.14335 | 3 | -0.004224049 | 0.9
586 | pHEMASBT5050 | 9 | 0.75 | 2 | 3.9385 .. 3.6891 | 3.8138 | 3 | 0.003067181 | 0.9
587 | pHEMASBT5050 | 9 | 0.75 | 3 | 3.5857 .. 3.4344 | 3.51005 | 3 | 0.001606522 | 0.9
588 | pHEMASBT5050 | 9 | 0.75 | 4 | 3.4344 .. 3.2943 | 3.36435 | 3 | 0.00358475 | 0.9
589 | pHEMASBT5050 | 9 | 0.75 | 5 | 3.2871 .. 3.0574 | 3.17225 | 3 | 0.002773895 | 0.9
590 | pHEMASBT5050 | 9 | 0.75 | 6 | 3.0574 .. 2.8012 | 2.9293 | 3 | 0.008960292 | 0.9
591 | pHEMASBT5050 | 9 | 0.75 | 7 | 2.3650 .. 1.8528 | 2.1089 | 3 | 0.01772331 | 0.9
592 | pHEMASBT5050 | 9 | 0.75 | 8 | 1.8137 .. 1.4544 | 1.63405 | 3 | 0.01019938 | 0.9
593 | pHEMASBT5050 | 9 | 0.75 | 9 | 1.3277 .. 0.6543 | 0.991 | 3 | 0.007716929 | 0.9
621 | pHEMASBT5050 | 9 | 1 | 1 | 4.3482 .. 3.9385 | 4.14335 | 3 | 0.001435706 | 0.9
622 | pHEMASBT5050 | 9 | 1 | 2 | 3.9385 .. 3.6891 | 3.8138 | 3 | 0.004545736 | 0.9
623 | pHEMASBT5050 | 9 | 1 | 3 | 3.5857 .. 3.4344 | 3.51005 | 3 | 0.003548643 | 0.9
624 | pHEMASBT5050 | 9 | 1 | 4 | 3.4344 .. 3.2943 | 3.36435 | 3 | 0.004860877 | 0.9
625 | pHEMASBT5050 | 9 | 1 | 5 | 3.2871 .. 3.0574 | 3.17225 | 3 | 0.003742492 | 0.9
626 | pHEMASBT5050 | 9 | 1 | 6 | 3.0574 .. 2.8012 | 2.9293 | 3 | 0.00856254 | 0.9
627 | pHEMASBT5050 | 9 | 1 | 7 | 2.3650 .. 1.8528 | 2.1089 | 3 | 0.02279175 | 0.9
628 | pHEMASBT5050 | 9 | 1 | 8 | 1.8137 .. 1.4544 | 1.63405 | 3 | 0.006913816 | 0.9
629 | pHEMASBT5050 | 9 | 1 | 9 | 1.3277 .. 0.6543 | 0.991 | 3 | 0.006068885 | 0.9
657 | pHEMASBT5050 | 9 | 1.25 | 1 | 4.3482 .. 3.9385 | 4.14335 | 3 | 0.0005283435 | 0.9
658 | pHEMASBT5050 | 9 | 1.25 | 2 | 3.9385 .. 3.6891 | 3.8138 | 3 | 0.003399917 | 0.9
659 | pHEMASBT5050 | 9 | 1.25 | 3 | 3.5857 .. 3.4344 | 3.51005 | 3 | 0.001872753 | 0.9
660 | pHEMASBT5050 | 9 | 1.25 | 4 | 3.4344 .. 3.2943 | 3.36435 | 3 | 0.003447784 | 0.9
661 | pHEMASBT5050 | 9 | 1.25 | 5 | 3.2871 .. 3.0574 | 3.17225 | 3 | 0.003308801 | 0.9
662 | pHEMASBT5050 | 9 | 1.25 | 6 | 3.0574 .. 2.8012 | 2.9293 | 3 | 0.008415869 | 0.9
663 | pHEMASBT5050 | 9 | 1.25 | 7 | 2.3650 .. 1.8528 | 2.1089 | 3 | 0.02761749 | 0.9
664 | pHEMASBT5050 | 9 | 1.25 | 8 | 1.8137 .. 1.4544 | 1.63405 | 3 | 0.006313294 | 0.9
665 | pHEMASBT5050 | 9 | 1.25 | 9 | 1.3277 .. 0.6543 | 0.991 | 3 | 0.004658763 | 0.9
693 | pHEMASBT5050 | 9 | 1.5 | 1 | 4.3482 .. 3.9385 | 4.14335 | 3 | -0.002914025 | 0.9
694 | pHEMASBT5050 | 9 | 1.5 | 2 | 3.9385 .. 3.6891 | 3.8138 | 3 | 0.003911476 | 0.9
695 | pHEMASBT5050 | 9 | 1.5 | 3 | 3.5857 .. 3.4344 | 3.51005 | 3 | 0.002861778 | 0.9
696 | pHEMASBT5050 | 9 | 1.5 | 4 | 3.4344 .. 3.2943 | 3.36435 | 3 | 0.003650786 | 0.9
697 | pHEMASBT5050 | 9 | 1.5 | 5 | 3.2871 .. 3.0574 | 3.17225 | 3 | 0.003834165 | 0.9
698 | pHEMASBT5050 | 9 | 1.5 | 6 | 3.0574 .. 2.8012 | 2.9293 | 3 | 0.01048042 | 0.9
699 | pHEMASBT5050 | 9 | 1.5 | 7 | 2.3650 .. 1.8528 | 2.1089 | 3 | 0.03162185 | 0.9
700 | pHEMASBT5050 | 9 | 1.5 | 8 | 1.8137 .. 1.4544 | 1.63405 | 3 | 0.01422797 | 0.9
701 | pHEMASBT5050 | 9 | 1.5 | 9 | 1.3277 .. 0.6543 | 0.991 | 3 | 0.007587126 | 0.9
729 | pHEMASBT5050 | 9 | 1.75 | 1 | 4.3482 .. 3.9385 | 4.14335 | 3 | 0.0009862038 | 0.9
730 | pHEMASBT5050 | 9 | 1.75 | 2 | 3.9385 .. 3.6891 | 3.8138 | 3 | 0.005527986 | 0.9
731 | pHEMASBT5050 | 9 | 1.75 | 3 | 3.5857 .. 3.4344 | 3.51005 | 3 | 0.004104845 | 0.9
732 | pHEMASBT5050 | 9 | 1.75 | 4 | 3.4344 .. 3.2943 | 3.36435 | 3 | 0.004833561 | 0.9
733 | pHEMASBT5050 | 9 | 1.75 | 5 | 3.2871 .. 3.0574 | 3.17225 | 3 | 0.004565336 | 0.9
734 | pHEMASBT5050 | 9 | 1.75 | 6 | 3.0574 .. 2.8012 | 2.9293 | 3 | 0.009731129 | 0.9
735 | pHEMASBT5050 | 9 | 1.75 | 7 | 2.3650 .. 1.8528 | 2.1089 | 3 | 0.03588351 | 0.9
736 | pHEMASBT5050 | 9 | 1.75 | 8 | 1.8137 .. 1.4544 | 1.63405 | 3 | 0.007304226 | 0.9
737 | pHEMASBT5050 | 9 | 1.75 | 9 | 1.3277 .. 0.6543 | 0.991 | 3 | 0.005445476 | 0.9