## Sheet1
| polymer_name | concentration | sat_time | proton_peak_index | ppm_range | ppm | replicate | corr_%_attenuation | amp_factor
5 | pSBT | 9 | 0.25 | 1 | 3.6897 .. 3.4344 | 3.56205 | 1 | -0.01219844 | 0.9
6 | pSBT | 9 | 0.25 | 2 | 3.4344 .. 3.2943 | 3.36435 | 1 | -0.03081033 | 0.9
7 | pSBT | 9 | 0.25 | 3 | 3.2871 .. 3.0574 | 3.17225 | 1 | -0.007485144 | 0.9
8 | pSBT | 9 | 0.25 | 4 | 3.0574 .. 2.8012 | 2.9293 | 1 | -0.008742825 | 0.9
9 | pSBT | 9 | 0.25 | 5 | 2.3650 .. 1.8528 | 2.1089 | 1 | -0.0241347 | 0.9
25 | pSBT | 9 | 0.5 | 1 | 3.6897 .. 3.4344 | 3.56205 | 1 | -0.01225265 | 0.9
26 | pSBT | 9 | 0.5 | 2 | 3.4344 .. 3.2943 | 3.36435 | 1 | -0.008772073 | 0.9
27 | pSBT | 9 | 0.5 | 3 | 3.2871 .. 3.0574 | 3.17225 | 1 | -0.004816398 | 0.9
28 | pSBT | 9 | 0.5 | 4 | 3.0574 .. 2.8012 | 2.9293 | 1 | 0.0007048669 | 0.9
29 | pSBT | 9 | 0.5 | 5 | 2.3650 .. 1.8528 | 2.1089 | 1 | -0.002543021 | 0.9
45 | pSBT | 9 | 0.75 | 1 | 3.6897 .. 3.4344 | 3.56205 | 1 | 0.003567469 | 0.9
46 | pSBT | 9 | 0.75 | 2 | 3.4344 .. 3.2943 | 3.36435 | 1 | 0.00419324 | 0.9
47 | pSBT | 9 | 0.75 | 3 | 3.2871 .. 3.0574 | 3.17225 | 1 | 0.005252888 | 0.9
48 | pSBT | 9 | 0.75 | 4 | 3.0574 .. 2.8012 | 2.9293 | 1 | 0.005110221 | 0.9
49 | pSBT | 9 | 0.75 | 5 | 2.3650 .. 1.8528 | 2.1089 | 1 | 0.006005286 | 0.9
65 | pSBT | 9 | 1 | 1 | 3.6897 .. 3.4344 | 3.56205 | 1 | 0.03886655 | 0.9
66 | pSBT | 9 | 1 | 2 | 3.4344 .. 3.2943 | 3.36435 | 1 | 0.0353889 | 0.9
67 | pSBT | 9 | 1 | 3 | 3.2871 .. 3.0574 | 3.17225 | 1 | 0.03792317 | 0.9
68 | pSBT | 9 | 1 | 4 | 3.0574 .. 2.8012 | 2.9293 | 1 | 0.03992965 | 0.9
69 | pSBT | 9 | 1 | 5 | 2.3650 .. 1.8528 | 2.1089 | 1 | 0.03894639 | 0.9
85 | pSBT | 9 | 1.25 | 1 | 3.6897 .. 3.4344 | 3.56205 | 1 | 0.08105899 | 0.9
86 | pSBT | 9 | 1.25 | 2 | 3.4344 .. 3.2943 | 3.36435 | 1 | 0.0742945 | 0.9
87 | pSBT | 9 | 1.25 | 3 | 3.2871 .. 3.0574 | 3.17225 | 1 | 0.07661064 | 0.9
88 | pSBT | 9 | 1.25 | 4 | 3.0574 .. 2.8012 | 2.9293 | 1 | 0.0818687 | 0.9
89 | pSBT | 9 | 1.25 | 5 | 2.3650 .. 1.8528 | 2.1089 | 1 | 0.08042661 | 0.9
105 | pSBT | 9 | 1.5 | 1 | 3.6897 .. 3.4344 | 3.56205 | 1 | 0.09931029 | 0.9
106 | pSBT | 9 | 1.5 | 2 | 3.4344 .. 3.2943 | 3.36435 | 1 | 0.09165958 | 0.9
107 | pSBT | 9 | 1.5 | 3 | 3.2871 .. 3.0574 | 3.17225 | 1 | 0.08919481 | 0.9
108 | pSBT | 9 | 1.5 | 4 | 3.0574 .. 2.8012 | 2.9293 | 1 | 0.09585601 | 0.9
109 | pSBT | 9 | 1.5 | 5 | 2.3650 .. 1.8528 | 2.1089 | 1 | 0.09908076 | 0.9
125 | pSBT | 9 | 1.75 | 1 | 3.6897 .. 3.4344 | 3.56205 | 1 | 0.1035914 | 0.9
126 | pSBT | 9 | 1.75 | 2 | 3.4344 .. 3.2943 | 3.36435 | 1 | 0.09651362 | 0.9
127 | pSBT | 9 | 1.75 | 3 | 3.2871 .. 3.0574 | 3.17225 | 1 | 0.08914846 | 0.9
128 | pSBT | 9 | 1.75 | 4 | 3.0574 .. 2.8012 | 2.9293 | 1 | 0.09801914 | 0.9
129 | pSBT | 9 | 1.75 | 5 | 2.3650 .. 1.8528 | 2.1089 | 1 | 0.1053938 | 0.9
145 | pSBT | 9 | 0.25 | 1 | 3.6897 .. 3.4344 | 3.56205 | 2 | -0.006578196 | 0.9
146 | pSBT | 9 | 0.25 | 2 | 3.4344 .. 3.2943 | 3.36435 | 2 | -0.004626423 | 0.9
147 | pSBT | 9 | 0.25 | 3 | 3.2871 .. 3.0574 | 3.17225 | 2 | -0.003358472 | 0.9
148 | pSBT | 9 | 0.25 | 4 | 3.0574 .. 2.8012 | 2.9293 | 2 | -0.0001570614 | 0.9
149 | pSBT | 9 | 0.25 | 5 | 2.3650 .. 1.8528 | 2.1089 | 2 | -0.003119487 | 0.9
165 | pSBT | 9 | 0.5 | 1 | 3.6897 .. 3.4344 | 3.56205 | 2 | -0.01302965 | 0.9
166 | pSBT | 9 | 0.5 | 2 | 3.4344 .. 3.2943 | 3.36435 | 2 | -0.009184882 | 0.9
167 | pSBT | 9 | 0.5 | 3 | 3.2871 .. 3.0574 | 3.17225 | 2 | -0.008659757 | 0.9
168 | pSBT | 9 | 0.5 | 4 | 3.0574 .. 2.8012 | 2.9293 | 2 | -0.005526091 | 0.9
169 | pSBT | 9 | 0.5 | 5 | 2.3650 .. 1.8528 | 2.1089 | 2 | -0.008397191 | 0.9
185 | pSBT | 9 | 0.75 | 1 | 3.6897 .. 3.4344 | 3.56205 | 2 | -0.01904378 | 0.9
186 | pSBT | 9 | 0.75 | 2 | 3.4344 .. 3.2943 | 3.36435 | 2 | -0.01246764 | 0.9
187 | pSBT | 9 | 0.75 | 3 | 3.2871 .. 3.0574 | 3.17225 | 2 | -0.0107094 | 0.9
188 | pSBT | 9 | 0.75 | 4 | 3.0574 .. 2.8012 | 2.9293 | 2 | -0.005356245 | 0.9
189 | pSBT | 9 | 0.75 | 5 | 2.3650 .. 1.8528 | 2.1089 | 2 | -0.01143754 | 0.9
205 | pSBT | 9 | 1 | 1 | 3.6897 .. 3.4344 | 3.56205 | 2 | -0.0288139 | 0.9
206 | pSBT | 9 | 1 | 2 | 3.4344 .. 3.2943 | 3.36435 | 2 | -0.01951309 | 0.9
207 | pSBT | 9 | 1 | 3 | 3.2871 .. 3.0574 | 3.17225 | 2 | -0.01547608 | 0.9
208 | pSBT | 9 | 1 | 4 | 3.0574 .. 2.8012 | 2.9293 | 2 | -0.005574971 | 0.9
209 | pSBT | 9 | 1 | 5 | 2.3650 .. 1.8528 | 2.1089 | 2 | -0.01344952 | 0.9
225 | pSBT | 9 | 1.25 | 1 | 3.6897 .. 3.4344 | 3.56205 | 2 | -0.02371714 | 0.9
226 | pSBT | 9 | 1.25 | 2 | 3.4344 .. 3.2943 | 3.36435 | 2 | -0.01593503 | 0.9
227 | pSBT | 9 | 1.25 | 3 | 3.2871 .. 3.0574 | 3.17225 | 2 | -0.01099526 | 0.9
228 | pSBT | 9 | 1.25 | 4 | 3.0574 .. 2.8012 | 2.9293 | 2 | -0.001844876 | 0.9
229 | pSBT | 9 | 1.25 | 5 | 2.3650 .. 1.8528 | 2.1089 | 2 | -0.0108733 | 0.9
245 | pSBT | 9 | 1.5 | 1 | 3.6897 .. 3.4344 | 3.56205 | 2 | -0.01380619 | 0.9
246 | pSBT | 9 | 1.5 | 2 | 3.4344 .. 3.2943 | 3.36435 | 2 | -0.008869628 | 0.9
247 | pSBT | 9 | 1.5 | 3 | 3.2871 .. 3.0574 | 3.17225 | 2 | -0.002720677 | 0.9
248 | pSBT | 9 | 1.5 | 4 | 3.0574 .. 2.8012 | 2.9293 | 2 | 0.004061202 | 0.9
249 | pSBT | 9 | 1.5 | 5 | 2.3650 .. 1.8528 | 2.1089 | 2 | -0.005727042 | 0.9
265 | pSBT | 9 | 1.75 | 1 | 3.6897 .. 3.4344 | 3.56205 | 2 | 0.029636 | 0.9
266 | pSBT | 9 | 1.75 | 2 | 3.4344 .. 3.2943 | 3.36435 | 2 | 0.02839294 | 0.9
267 | pSBT | 9 | 1.75 | 3 | 3.2871 .. 3.0574 | 3.17225 | 2 | 0.03654589 | 0.9
268 | pSBT | 9 | 1.75 | 4 | 3.0574 .. 2.8012 | 2.9293 | 2 | 0.04736215 | 0.9
269 | pSBT | 9 | 1.75 | 5 | 2.3650 .. 1.8528 | 2.1089 | 2 | 0.03220913 | 0.9
285 | pSBT | 9 | 0.25 | 1 | 3.6897 .. 3.4344 | 3.56205 | 3 | -0.006006354 | 0.9
286 | pSBT | 9 | 0.25 | 2 | 3.4344 .. 3.2943 | 3.36435 | 3 | -0.00323347 | 0.9
287 | pSBT | 9 | 0.25 | 3 | 3.2871 .. 3.0574 | 3.17225 | 3 | -0.009352002 | 0.9
288 | pSBT | 9 | 0.25 | 4 | 3.0574 .. 2.8012 | 2.9293 | 3 | -0.009011663 | 0.9
289 | pSBT | 9 | 0.25 | 5 | 2.3650 .. 1.8528 | 2.1089 | 3 | -0.01026231 | 0.9
305 | pSBT | 9 | 0.5 | 1 | 3.6897 .. 3.4344 | 3.56205 | 3 | -0.003034784 | 0.9
306 | pSBT | 9 | 0.5 | 2 | 3.4344 .. 3.2943 | 3.36435 | 3 | -0.002153738 | 0.9
307 | pSBT | 9 | 0.5 | 3 | 3.2871 .. 3.0574 | 3.17225 | 3 | -0.0008540993 | 0.9
308 | pSBT | 9 | 0.5 | 4 | 3.0574 .. 2.8012 | 2.9293 | 3 | -0.0004836644 | 0.9
309 | pSBT | 9 | 0.5 | 5 | 2.3650 .. 1.8528 | 2.1089 | 3 | -0.0003569409 | 0.9
325 | pSBT | 9 | 0.75 | 1 | 3.6897 .. 3.4344 | 3.56205 | 3 | -0.001261169 | 0.9
326 | pSBT | 9 | 0.75 | 2 | 3.4344 .. 3.2943 | 3.36435 | 3 | -0.001696808 | 0.9
327 | pSBT | 9 | 0.75 | 3 | 3.2871 .. 3.0574 | 3.17225 | 3 | 0.001549181 | 0.9
328 | pSBT | 9 | 0.75 | 4 | 3.0574 .. 2.8012 | 2.9293 | 3 | 0.002997895 | 0.9
329 | pSBT | 9 | 0.75 | 5 | 2.3650 .. 1.8528 | 2.1089 | 3 | 0.001723596 | 0.9
345 | pSBT | 9 | 1 | 1 | 3.6897 .. 3.4344 | 3.56205 | 3 | 0.002466388 | 0.9
346 | pSBT | 9 | 1 | 2 | 3.4344 .. 3.2943 | 3.36435 | 3 | 8.857156e-05 | 0.9
347 | pSBT | 9 | 1 | 3 | 3.2871 .. 3.0574 | 3.17225 | 3 | 0.006110653 | 0.9
348 | pSBT | 9 | 1 | 4 | 3.0574 .. 2.8012 | 2.9293 | 3 | 0.01006502 | 0.9
349 | pSBT | 9 | 1 | 5 | 2.3650 .. 1.8528 | 2.1089 | 3 | 0.009915686 | 0.9
365 | pSBT | 9 | 1.25 | 1 | 3.6897 .. 3.4344 | 3.56205 | 3 | 0.02372078 | 0.9
366 | pSBT | 9 | 1.25 | 2 | 3.4344 .. 3.2943 | 3.36435 | 3 | 0.01814664 | 0.9
367 | pSBT | 9 | 1.25 | 3 | 3.2871 .. 3.0574 | 3.17225 | 3 | 0.02700591 | 0.9
368 | pSBT | 9 | 1.25 | 4 | 3.0574 .. 2.8012 | 2.9293 | 3 | 0.03147387 | 0.9
369 | pSBT | 9 | 1.25 | 5 | 2.3650 .. 1.8528 | 2.1089 | 3 | 0.02533192 | 0.9
385 | pSBT | 9 | 1.5 | 1 | 3.6897 .. 3.4344 | 3.56205 | 3 | 0.07227857 | 0.9
386 | pSBT | 9 | 1.5 | 2 | 3.4344 .. 3.2943 | 3.36435 | 3 | 0.05571027 | 0.9
387 | pSBT | 9 | 1.5 | 3 | 3.2871 .. 3.0574 | 3.17225 | 3 | 0.06438185 | 0.9
388 | pSBT | 9 | 1.5 | 4 | 3.0574 .. 2.8012 | 2.9293 | 3 | 0.06542526 | 0.9
389 | pSBT | 9 | 1.5 | 5 | 2.3650 .. 1.8528 | 2.1089 | 3 | 0.0580201 | 0.9
405 | pSBT | 9 | 1.75 | 1 | 3.6897 .. 3.4344 | 3.56205 | 3 | 0.1121256 | 0.9
406 | pSBT | 9 | 1.75 | 2 | 3.4344 .. 3.2943 | 3.36435 | 3 | 0.08935491 | 0.9
407 | pSBT | 9 | 1.75 | 3 | 3.2871 .. 3.0574 | 3.17225 | 3 | 0.09481386 | 0.9
408 | pSBT | 9 | 1.75 | 4 | 3.0574 .. 2.8012 | 2.9293 | 3 | 0.09981861 | 0.9
409 | pSBT | 9 | 1.75 | 5 | 2.3650 .. 1.8528 | 2.1089 | 3 | 0.09199234 | 0.9
425 | pSBT | 9 | 0.25 | 1 | 3.6897 .. 3.4344 | 3.56205 | 4 | -0.0001231097 | 0.9
426 | pSBT | 9 | 0.25 | 2 | 3.4344 .. 3.2943 | 3.36435 | 4 | 0.002110747 | 0.9
427 | pSBT | 9 | 0.25 | 3 | 3.2871 .. 3.0574 | 3.17225 | 4 | 0.001011364 | 0.9
428 | pSBT | 9 | 0.25 | 4 | 3.0574 .. 2.8012 | 2.9293 | 4 | 0.008555064 | 0.9
429 | pSBT | 9 | 0.25 | 5 | 2.3650 .. 1.8528 | 2.1089 | 4 | 0.007137981 | 0.9
445 | pSBT | 9 | 0.5 | 1 | 3.6897 .. 3.4344 | 3.56205 | 4 | -0.001518526 | 0.9
446 | pSBT | 9 | 0.5 | 2 | 3.4344 .. 3.2943 | 3.36435 | 4 | 0.002480719 | 0.9
447 | pSBT | 9 | 0.5 | 3 | 3.2871 .. 3.0574 | 3.17225 | 4 | 0.001058792 | 0.9
448 | pSBT | 9 | 0.5 | 4 | 3.0574 .. 2.8012 | 2.9293 | 4 | 0.003691986 | 0.9
449 | pSBT | 9 | 0.5 | 5 | 2.3650 .. 1.8528 | 2.1089 | 4 | -0.0002641636 | 0.9
465 | pSBT | 9 | 0.75 | 1 | 3.6897 .. 3.4344 | 3.56205 | 4 | 0.000585027 | 0.9
466 | pSBT | 9 | 0.75 | 2 | 3.4344 .. 3.2943 | 3.36435 | 4 | 0.003502259 | 0.9
467 | pSBT | 9 | 0.75 | 3 | 3.2871 .. 3.0574 | 3.17225 | 4 | 0.002973385 | 0.9
468 | pSBT | 9 | 0.75 | 4 | 3.0574 .. 2.8012 | 2.9293 | 4 | 0.005936043 | 0.9
469 | pSBT | 9 | 0.75 | 5 | 2.3650 .. 1.8528 | 2.1089 | 4 | 0.0003888097 | 0.9
485 | pSBT | 9 | 1 | 1 | 3.6897 .. 3.4344 | 3.56205 | 4 | -0.002586977 | 0.9
486 | pSBT | 9 | 1 | 2 | 3.4344 .. 3.2943 | 3.36435 | 4 | 0.00328161 | 0.9
487 | pSBT | 9 | 1 | 3 | 3.2871 .. 3.0574 | 3.17225 | 4 | 0.002399517 | 0.9
488 | pSBT | 9 | 1 | 4 | 3.0574 .. 2.8012 | 2.9293 | 4 | 0.009765483 | 0.9
489 | pSBT | 9 | 1 | 5 | 2.3650 .. 1.8528 | 2.1089 | 4 | 0.00190433 | 0.9
505 | pSBT | 9 | 1.25 | 1 | 3.6897 .. 3.4344 | 3.56205 | 4 | 0.00439292 | 0.9
506 | pSBT | 9 | 1.25 | 2 | 3.4344 .. 3.2943 | 3.36435 | 4 | 0.009046285 | 0.9
507 | pSBT | 9 | 1.25 | 3 | 3.2871 .. 3.0574 | 3.17225 | 4 | 0.009938898 | 0.9
508 | pSBT | 9 | 1.25 | 4 | 3.0574 .. 2.8012 | 2.9293 | 4 | 0.01835032 | 0.9
509 | pSBT | 9 | 1.25 | 5 | 2.3650 .. 1.8528 | 2.1089 | 4 | 0.009661165 | 0.9
525 | pSBT | 9 | 1.5 | 1 | 3.6897 .. 3.4344 | 3.56205 | 4 | 0.04646183 | 0.9
526 | pSBT | 9 | 1.5 | 2 | 3.4344 .. 3.2943 | 3.36435 | 4 | 0.04594382 | 0.9
527 | pSBT | 9 | 1.5 | 3 | 3.2871 .. 3.0574 | 3.17225 | 4 | 0.04658837 | 0.9
528 | pSBT | 9 | 1.5 | 4 | 3.0574 .. 2.8012 | 2.9293 | 4 | 0.05634549 | 0.9
529 | pSBT | 9 | 1.5 | 5 | 2.3650 .. 1.8528 | 2.1089 | 4 | 0.0435709 | 0.9
545 | pSBT | 9 | 1.75 | 1 | 3.6897 .. 3.4344 | 3.56205 | 4 | 0.1054784 | 0.9
546 | pSBT | 9 | 1.75 | 2 | 3.4344 .. 3.2943 | 3.36435 | 4 | 0.09259749 | 0.9
547 | pSBT | 9 | 1.75 | 3 | 3.2871 .. 3.0574 | 3.17225 | 4 | 0.09413705 | 0.9
548 | pSBT | 9 | 1.75 | 4 | 3.0574 .. 2.8012 | 2.9293 | 4 | 0.1033461 | 0.9
549 | pSBT | 9 | 1.75 | 5 | 2.3650 .. 1.8528 | 2.1089 | 4 | 0.08944367 | 0.9